## Densification
오버샘플링 | [6 empty] | 수치 모델(나중에 자세한 설명 예정, 일단 보류)
Input | Laser power, Scan speed, Line spacing, Layer thickness | [5 empty] | Input | Line spacing/H_max, Keyholing, Vapor depression zone
Output | Single track melt pool, As-built melt pool, vapor depression zone, Relative density | [5 empty] | Output | Relative density
Laser power | Scan speed | Line spacing (s) | Layer thickness (t) | Single track Melt pool size |  |  | As-built Melt pool size |  |  | Line spacing / H_max | Keyholing | Vapor depression zone | Relative density
|  |  |  | Width | Depth | Height | Width | Depth | Height |  | (Depth/width) | Aspect ratio (depth/front width) | (1-Porosity)
W | mm/s | mm | mm | um | um | um | um | um | um | Dimensionless | Dimensionless | Dimensionless | %
200 | 400 | 0.14 | 0.04 | 182.1083 | 82.94 | 78.00433 | 211.4249278 | 129.658 | 15.5 | 0.7300366 | 0.6132579 | 12.09494 | 97.21137
|  | 0.129 |  | 182.1083 | 82.94 | 78.00433 | 211.4249278 | 129.658 | 15.5 | 0.6726766 | 0.6132579 | 12.09494 | 96.48687
|  | 0.118 |  | 182.1083 | 82.94 | 78.00433 | 211.4249278 | 129.658 | 15.5 | 0.6153166 | 0.6132579 | 12.09494 | 98.27823
|  | 0.107 |  | 182.1083 | 82.94 | 78.00433 | 211.4249278 | 129.658 | 15.5 | 0.5579566 | 0.6132579 | 12.09494 | 99.26881
|  | 0.096 |  | 182.1083 | 82.94 | 78.00433 | 211.4249278 | 129.658 | 15.5 | 0.5005965 | 0.6132579 | 12.09494 | 96.60639
|  | 0.085 |  | 182.1083 | 82.94 | 78.00433 | 211.4249278 | 129.658 | 15.5 | 0.4432365 | 0.6132579 | 12.09494 | 94.63749
250 | 400 | 0.142 |  | 182.4617 | 184.4577 | 92.24467 | 233.3452379 | 135.178 | 18.25 | 0.6694242 | 0.5793047 | 6.55738 | 98.80135
|  | 0.163 |  | 182.4617 | 184.4577 | 92.24467 | 233.3452379 | 135.178 | 18.25 | 0.7684235 | 0.5793047 | 6.55738 | 95.35701
|  | 0.152 |  | 182.4617 | 184.4577 | 92.24467 | 233.3452379 | 135.178 | 18.25 | 0.7165667 | 0.5793047 | 6.55738 | 77.26325
|  | 0.131 |  | 182.4617 | 184.4577 | 92.24467 | 233.3452379 | 135.178 | 18.25 | 0.6175674 | 0.5793047 | 6.55738 | 98.07251
|  | 0.121 |  | 182.4617 | 184.4577 | 92.24467 | 233.3452379 | 135.178 | 18.25 | 0.5704248 | 0.5793047 | 6.55738 | 95.5059
|  | 0.11 |  | 182.4617 | 184.4577 | 92.24467 | 233.3452379 | 135.178 | 18.25 | 0.518568 | 0.5793047 | 6.55738 | 95.27108
300 | 400 | 0.16 |  | 208.0824 | 210.6615 | 111.8575 | 255.265548 | 151.779 | 18.75 | 0.6866595 | 0.5945926 | 6.24917 | 98.34155
|  | 0.174 |  | 208.0824 | 210.6615 | 111.8575 | 255.265548 | 151.779 | 18.75 | 0.7467422 | 0.5945926 | 6.24917 | 96.50176
|  | 0.167 |  | 208.0824 | 210.6615 | 111.8575 | 255.265548 | 151.779 | 18.75 | 0.7167008 | 0.5945926 | 6.24917 | 95.47806
|  | 0.154 |  | 208.0824 | 210.6615 | 111.8575 | 255.265548 | 151.779 | 18.75 | 0.6609097 | 0.5945926 | 6.24917 | 98.30731
|  | 0.147 |  | 208.0824 | 210.6615 | 111.8575 | 255.265548 | 151.779 | 18.75 | 0.6308684 | 0.5945926 | 6.24917 | 95.0352
|  | 0.14 |  | 208.0824 | 210.6615 | 111.8575 | 255.265548 | 151.779 | 18.75 | 0.600827 | 0.5945926 | 6.24917 | 95.0352
350 | 400 | 0.175 |  | 269.3598 | 236.8647 | 77.15633 | 306.8843 | 159.7015 | 21.7619 | 0.6232199 | 0.5203964 | 8.37838 | 98.49872
|  | 0.19 |  | 269.3598 | 236.8647 | 77.15633 | 306.8843 | 159.7015 | 22.7619 | 0.6764973 | 0.5203964 | 8.37838 | 95.73378
|  | 0.185 |  | 269.3598 | 236.8647 | 77.15633 | 306.8843 | 159.7015 | 23.7619 | 0.6585581 | 0.5203964 | 8.37838 | 95.85876
|  | 0.18 |  | 269.3598 | 236.8647 | 77.15633 | 306.8843 | 159.7015 | 24.7619 | 0.6406271 | 0.5203964 | 8.37838 | 98.61787
|  | 0.17 |  | 269.3598 | 236.8647 | 77.15633 | 306.8843 | 159.7015 | 25.7619 | 0.6049129 | 0.5203964 | 8.37838 | 98.47583
|  | 0.165 |  | 269.3598 | 236.8647 | 77.15633 | 306.8843 | 159.7015 | 26.7619 | 0.587002 | 0.5203964 | 8.37838 | 95.46134
400 | 400 | 0.205 |  | 240.6537 | 264.6943 | 63.35867 | 374.696665 | 167.624 | 24.77380933 | 0.5966128 | 0.4473592 | 6.19307 | 98.74635
|  | 0.212 |  | 240.6537 | 264.6943 | 63.35867 | 374.696665 | 167.624 | 26.77380933 | 0.6167463 | 0.4473592 | 6.19307 | 98.79334
|  | 0.197 |  | 240.6537 | 264.6943 | 63.35867 | 374.696665 | 167.624 | 28.77380933 | 0.5728899 | 0.4473592 | 6.19307 | 98.36843
|  | 0.19 |  | 240.6537 | 264.6943 | 63.35867 | 374.696665 | 167.624 | 30.77380933 | 0.5523253 | 0.4473592 | 6.19307 | 98.25319
|  | 0.182 |  | 240.6537 | 264.6943 | 63.35867 | 374.696665 | 167.624 | 32.77380933 | 0.5288728 | 0.4473592 | 6.19307 | 95.42307
|  | 0.175 |  | 240.6537 | 264.6943 | 63.35867 | 374.696665 | 167.624 | 34.77380933 | 0.5083448 | 0.4473592 | 6.19307 | 95.35181
200 | 600 | 0.08 |  | 162.9196 | 64.836 | 74.785 | 202.8925058 | 104.0407 | 12.25 | 0.4386833 | 0.5127873 | 3.12017 | 98.72791
|  | 0.126 |  | 162.9196 | 64.836 | 74.785 | 202.8925058 | 104.0407 | 12.25 | 0.6909262 | 0.5127873 | 3.12017 | 96.23113
|  | 0.111 |  | 162.9196 | 64.836 | 74.785 | 202.8925058 | 104.0407 | 12.25 | 0.6086731 | 0.5127873 | 3.12017 | 99.35031
|  | 0.096 |  | 162.9196 | 64.836 | 74.785 | 202.8925058 | 104.0407 | 12.25 | 0.52642 | 0.5127873 | 3.12017 | 98.47343
|  | 0.065 |  | 162.9196 | 64.836 | 74.785 | 202.8925058 | 104.0407 | 12.25 | 0.3564302 | 0.5127873 | 3.12017 | 96.0307
250 | 600 | 0.087 |  | 168.8448889 | 66.73 | 88.236 | 209.8693 | 100.1446 | 17.83333 | 0.4609309 | 0.477176 | 3.3663 | 99.14069
|  | 0.135 |  | 168.8448889 | 66.73 | 88.236 | 209.8693 | 100.1446 | 17.83333 | 0.7152376 | 0.477176 | 3.3663 | 99.99698
|  | 0.123 |  | 168.8448889 | 66.73 | 88.236 | 209.8693 | 100.1446 | 17.83333 | 0.6516609 | 0.477176 | 3.3663 | 98.9518
|  | 0.111 |  | 168.8448889 | 66.73 | 88.236 | 209.8693 | 100.1446 | 17.83333 | 0.5880842 | 0.477176 | 3.3663 | 96.98737
|  | 0.099 |  | 168.8448889 | 66.73 | 88.236 | 209.8693 | 100.1446 | 17.83333 | 0.5245075 | 0.477176 | 3.3663 | 96.25701
300 | 600 | 0.127 |  | 174.7702 | 106.973 | 112.7853 | 216.8461 | 108.1556 | 18.11111 | 0.6493704 | 0.4987668 | 5.95708 | 98.74341
|  | 0.145 |  | 174.7702 | 106.973 | 112.7853 | 216.8461 | 108.1556 | 18.11111 | 0.7414071 | 0.4987668 | 5.95708 | 99.98308
|  | 0.136 |  | 174.7702 | 106.973 | 112.7853 | 216.8461 | 108.1556 | 18.11111 | 0.6953888 | 0.4987668 | 5.95708 | 98.46512
|  | 0.118 |  | 174.7702 | 106.973 | 112.7853 | 216.8461 | 108.1556 | 18.11111 | 0.603352 | 0.4987668 | 5.95708 | 99.30424
|  | 0.109 |  | 174.7702 | 106.973 | 112.7853 | 216.8461 | 108.1556 | 18.11111 | 0.5573336 | 0.4987668 | 5.95708 | 97.12229
350 | 600 | 0.147 |  | 192.2186 | 149.5913 | 139.7253 | 288.0282 | 116.1667 | 21.375 | 0.5638984 | 0.403317 | 3.86306 | 98.95536
|  | 0.155 |  | 192.2186 | 149.5913 | 139.7253 | 288.0282 | 116.1667 | 21.375 | 0.5945868 | 0.403317 | 3.86306 | 99.29616
|  | 0.139 |  | 192.2186 | 149.5913 | 139.7253 | 288.0282 | 116.1667 | 21.375 | 0.5332101 | 0.403317 | 3.86306 | 98.80609
|  | 0.131 |  | 192.2186 | 149.5913 | 139.7253 | 288.0282 | 116.1667 | 21.375 | 0.5025217 | 0.403317 | 3.86306 | 98.7448
|  | 0.123 |  | 192.2186 | 149.5913 | 139.7253 | 288.0282 | 116.1667 | 21.375 | 0.4718334 | 0.403317 | 3.86306 | 95.86411
|  | 0.115 |  | 192.2186 | 149.5913 | 139.7253 | 288.0282 | 116.1667 | 21.375 | 0.441145 | 0.403317 | 3.86306 | 95.83998
400 | 600 | 0.159 |  | 206.3603 | 162.9417 | 116.3447 | 370.3472 | 137.2671167 | 26.125 | 0.4711115 | 0.3706444 | 4.84457 | 98.76724
|  | 0.166 |  | 206.3603 | 162.9417 | 116.3447 | 370.3472 | 137.2671167 | 27.125 | 0.4917351 | 0.3706444 | 4.84457 | 99.84782
|  | 0.152 |  | 206.3603 | 162.9417 | 116.3447 | 370.3472 | 137.2671167 | 28.125 | 0.4501569 | 0.3706444 | 4.84457 | 98.67993
|  | 0.144 |  | 206.3603 | 162.9417 | 116.3447 | 370.3472 | 137.2671167 | 29.125 | 0.4263644 | 0.3706444 | 4.84457 | 98.72772
|  | 0.137 |  | 206.3603 | 162.9417 | 116.3447 | 370.3472 | 137.2671167 | 30.125 | 0.4055438 | 0.3706444 | 4.84457 | 95.72315
|  | 0.13 |  | 206.3603 | 162.9417 | 116.3447 | 370.3472 | 137.2671167 | 31.125 | 0.3847336 | 0.3706444 | 4.84457 | 95.76615
450 | 600 | 0.173 |  | 241.6799 | 214.914 | 129.005 | 408.0006 | 158.3676 | 33.375 | 0.4624442 | 0.3881552 | 4.79666 | 98.83061
|  | 0.18 |  | 241.6799 | 214.914 | 129.005 | 408.0006 | 158.3676 | 33.375 | 0.4811558 | 0.3881552 | 4.79666 | 97.34691
|  | 0.166 |  | 241.6799 | 214.914 | 129.005 | 408.0006 | 158.3676 | 33.375 | 0.4437326 | 0.3881552 | 4.79666 | 98.87782
|  | 0.159 |  | 241.6799 | 214.914 | 129.005 | 408.0006 | 158.3676 | 33.375 | 0.425021 | 0.3881552 | 4.79666 | 97.37389
|  | 0.152 |  | 241.6799 | 214.914 | 129.005 | 408.0006 | 158.3676 | 33.375 | 0.4063094 | 0.3881552 | 4.79666 | 95.92977
|  | 0.145 |  | 241.6799 | 214.914 | 129.005 | 408.0006 | 158.3676 | 33.375 | 0.3875977 | 0.3881552 | 4.79666 | 95.88839
500 | 600 | 0.191 |  | 249.4639 | 266.8863333 | 143.869 | 430.4705 | 179.468 | 35.625 | 0.4818628 | 0.4169113 | 3.66034 | 98.76471
|  | 0.187 |  | 249.4639 | 266.8863333 | 143.869 | 430.4705 | 179.468 | 35.625 | 0.4717715 | 0.4169113 | 3.66034 | 97.39727
|  | 0.183 |  | 249.4639 | 266.8863333 | 143.869 | 430.4705 | 179.468 | 35.625 | 0.4616801 | 0.4169113 | 3.66034 | 98.86084
|  | 0.178 |  | 249.4639 | 266.8863333 | 143.869 | 430.4705 | 179.468 | 35.625 | 0.4490659 | 0.4169113 | 3.66034 | 97.29706
200 | 800 | 0.099 |  | 143.7307779 | 49.37933334 | 41.25633334 | 179.1808583 | 60.2 | 14.75 | 0.6264188 | 0.3359734 | 2.37037 | 98.65383
|  | 0.09 |  | 143.7307779 | 49.37933334 | 41.25633334 | 179.1808583 | 60.2 | 14.75 | 0.5694716 | 0.3359734 | 2.37037 | 99.49951
|  | 0.081 |  | 143.7307779 | 49.37933334 | 41.25633334 | 179.1808583 | 60.2 | 14.75 | 0.5125244 | 0.3359734 | 2.37037 | 98.60335
|  | 0.073 |  | 143.7307779 | 49.37933334 | 41.25633334 | 179.1808583 | 60.2 | 14.75 | 0.4619047 | 0.3359734 | 2.37037 | 97.87127
|  | 0.064 |  | 143.7307779 | 49.37933334 | 41.25633334 | 179.1808583 | 60.2 | 14.75 | 0.4049576 | 0.3359734 | 2.37037 | 96.9751
|  | 0.055 |  | 143.7307779 | 49.37933334 | 41.25633334 | 179.1808583 | 60.2 | 14.75 | 0.3480104 | 0.3359734 | 2.37037 | 96.48284
250 | 800 | 0.112 |  | 146.8692 | 68.17667 | 45.22067 | 186.3933 | 89.4891 | 15.875 | 0.6713092 | 0.4801089 | 3.89732 | 98.25815
|  | 0.104 |  | 146.8692 | 68.17667 | 45.22067 | 186.3933 | 89.4891 | 15.875 | 0.6233586 | 0.4801089 | 3.89732 | 95.75278
|  | 0.095 |  | 146.8692 | 68.17667 | 45.22067 | 186.3933 | 89.4891 | 15.875 | 0.5694141 | 0.4801089 | 3.89732 | 96.06439
|  | 0.087 |  | 146.8692 | 68.17667 | 45.22067 | 186.3933 | 89.4891 | 15.875 | 0.5214634 | 0.4801089 | 3.89732 | 98.86892
|  | 0.078 |  | 146.8692 | 68.17667 | 45.22067 | 186.3933 | 89.4891 | 15.875 | 0.4675189 | 0.4801089 | 3.89732 | 95.80263
300 | 800 | 0.105 |  | 150.0076 | 86.974 | 49.185 | 193.6058 | 102.8279 | 16 | 0.6028456 | 0.5311197 | 4 | 98.80944
|  | 0.127 |  | 150.0076 | 86.974 | 49.185 | 193.6058 | 102.8279 | 16 | 0.7291561 | 0.5311197 | 4 | 99.54063
|  | 0.12 |  | 150.0076 | 86.974 | 49.185 | 193.6058 | 102.8279 | 16 | 0.6889664 | 0.5311197 | 4 | 98.83096
|  | 0.112 |  | 150.0076 | 86.974 | 49.185 | 193.6058 | 102.8279 | 16 | 0.6430353 | 0.5311197 | 4 | 99.24016
|  | 0.097 |  | 150.0076 | 86.974 | 49.185 | 193.6058 | 102.8279 | 16 | 0.5569145 | 0.5311197 | 4 | 96.20234
|  | 0.09 |  | 150.0076 | 86.974 | 49.185 | 193.6058 | 102.8279 | 16 | 0.5167248 | 0.5311197 | 4 | 94.65636
350 | 800 | 0.117 |  | 169.6989 | 123.9405 | 82.21 | 225.8701 | 116.1667 | 17.6 | 0.5729781 | 0.5143074 | 2.68056 | 98.85087
|  | 0.135 |  | 169.6989 | 123.9405 | 82.21 | 225.8701 | 116.1667 | 17.6 | 0.6611286 | 0.5143074 | 2.68056 | 98.72789
|  | 0.129 |  | 169.6989 | 123.9405 | 82.21 | 225.8701 | 116.1667 | 17.6 | 0.6317451 | 0.5143074 | 2.68056 | 97.44945
|  | 0.123 |  | 169.6989 | 123.9405 | 82.21 | 225.8701 | 116.1667 | 17.6 | 0.6023616 | 0.5143074 | 2.68056 | 97.73823
|  | 0.111 |  | 169.6989 | 123.9405 | 82.21 | 225.8701 | 116.1667 | 17.6 | 0.5435946 | 0.5143074 | 2.68056 | 97.56238
|  | 0.105 |  | 169.6989 | 123.9405 | 82.21 | 225.8701 | 116.1667 | 17.6 | 0.5142111 | 0.5143074 | 2.68056 | 96.4552
400 | 800 | 0.144 |  | 198.9992 | 151.8224 | 87.85567 | 321.38 | 117 | 19.47778 | 0.4952212 | 0.364055 | 3.39238 | 98.87813
|  | 0.15 |  | 198.9992 | 151.8224 | 87.85567 | 321.38 | 117 | 23.23333 | 0.5152875 | 0.364055 | 3.39238 | 98.15829
|  | 0.138 |  | 198.9992 | 151.8224 | 87.85567 | 321.38 | 117 | 23.23333 | 0.4740645 | 0.364055 | 3.39238 | 99.17075
|  | 0.132 |  | 198.9992 | 151.8224 | 87.85567 | 321.38 | 117 | 23.23333 | 0.453453 | 0.364055 | 3.39238 | 98.68842
|  | 0.126 |  | 198.9992 | 151.8224 | 87.85567 | 321.38 | 117 | 23.23333 | 0.4328415 | 0.364055 | 3.39238 | 95.76767
|  | 0.12 |  | 198.9992 | 151.8224 | 87.85567 | 321.38 | 117 | 23.23333 | 0.41223 | 0.364055 | 3.39238 | 95.12
450 | 800 | 0.147 |  | 203.3557 | 179.7043 | 62.92633 | 351.7627 | 117.528 | 28.86667 | 0.4605666 | 0.3341116 | 3.56209 | 98.76561
|  | 0.165 |  | 203.3557 | 179.7043 | 62.92633 | 351.7627 | 117.528 | 28.86667 | 0.5169625 | 0.3341116 | 3.56209 | 98.71269
|  | 0.159 |  | 203.3557 | 179.7043 | 62.92633 | 351.7627 | 117.528 | 28.86667 | 0.4981639 | 0.3341116 | 3.56209 | 96.2414
|  | 0.153 |  | 203.3557 | 179.7043 | 62.92633 | 351.7627 | 117.528 | 28.86667 | 0.4793653 | 0.3341116 | 3.56209 | 99.07093
|  | 0.141 |  | 203.3557 | 179.7043 | 62.92633 | 351.7627 | 117.528 | 28.86667 | 0.441768 | 0.3341116 | 3.56209 | 98.28917
|  | 0.135 |  | 203.3557 | 179.7043 | 62.92633 | 351.7627 | 117.528 | 28.86667 | 0.4229694 | 0.3341116 | 3.56209 | 95.32969
500 | 800 | 0.158 |  | 207.7121 | 215.989 | 74.832 | 382.1453843 | 118.056 | 34.5 | 0.4549239 | 0.3089295 | 3.17444 | 98.60691
|  | 0.177 |  | 207.7121 | 215.989 | 74.832 | 382.1453843 | 118.056 | 34.5 | 0.5096299 | 0.3089295 | 3.17444 | 96.66201
|  | 0.171 |  | 207.7121 | 215.989 | 74.832 | 382.1453843 | 118.056 | 34.5 | 0.4923543 | 0.3089295 | 3.17444 | 98.56791
|  | 0.164 |  | 207.7121 | 215.989 | 74.832 | 382.1453843 | 118.056 | 34.5 | 0.4721995 | 0.3089295 | 3.17444 | 98.83123
|  | 0.151 |  | 207.7121 | 215.989 | 74.832 | 382.1453843 | 118.056 | 34.5 | 0.434769 | 0.3089295 | 3.17444 | 96.22001
|  | 0.145 |  | 207.7121 | 215.989 | 74.832 | 382.1453843 | 118.056 | 34.5 | 0.4174934 | 0.3089295 | 3.17444 | 95.45373
250 | 1000 | 0.078 |  | 131.2962223 | 82.91567 | 71.63433 | 182.6064 | 82.4392 | 12.7 | 0.479301 | 0.4514584 | 2.1273 | 98.81107
|  | 0.1 |  | 131.2962223 | 82.91567 | 71.63433 | 182.6064 | 82.4392 | 12.7 | 0.6144885 | 0.4514584 | 2.1273 | 98.53079
|  | 0.089 |  | 131.2962223 | 82.91567 | 71.63433 | 182.6064 | 82.4392 | 12.7 | 0.5468948 | 0.4514584 | 2.1273 | 97.52674
|  | 0.067 |  | 131.2962223 | 82.91567 | 71.63433 | 182.6064 | 82.4392 | 12.7 | 0.4117073 | 0.4514584 | 2.1273 | 97.34097
|  | 0.056 |  | 131.2962223 | 82.91567 | 71.63433 | 182.6064 | 82.4392 | 12.7 | 0.3441136 | 0.4514584 | 2.1273 | 97.23768
|  | 0.045 |  | 131.2962223 | 82.91567 | 71.63433 | 182.6064 | 82.4392 | 12.7 | 0.2765198 | 0.4514584 | 2.1273 | 96.88164
300 | 1000 | 0.108 |  | 143.3198334 | 102.367 | 49.47833 | 183.8478 | 75.266 | 15.88889 | 0.6603821 | 0.4093931 | 3.30736 | 98.80485
|  | 0.1 |  | 143.3198334 | 102.367 | 49.47833 | 183.8478 | 75.266 | 15.88889 | 0.6114649 | 0.4093931 | 3.30736 | 99.55755
|  | 0.093 |  | 143.3198334 | 102.367 | 49.47833 | 183.8478 | 75.266 | 15.88889 | 0.5686624 | 0.4093931 | 3.30736 | 96.16458
|  | 0.085 |  | 143.3198334 | 102.367 | 49.47833 | 183.8478 | 75.266 | 15.88889 | 0.5197452 | 0.4093931 | 3.30736 | 96.19547
|  | 0.078 |  | 143.3198334 | 102.367 | 49.47833 | 183.8478 | 75.266 | 15.88889 | 0.4769426 | 0.4093931 | 3.30736 | 95.96966
|  | 0.07 |  | 143.3198334 | 102.367 | 49.47833 | 183.8478 | 75.266 | 15.88889 | 0.4280254 | 0.4093931 | 3.30736 | 96.15784
350 | 1000 | 0.117 |  | 155.3434445 | 126.1497 | 73.38133 | 233.6987912 | 98.42857 | 16 | 0.5573789 | 0.4211771 | 3.54974 | 98.88655
|  | 0.112 |  | 155.3434445 | 126.1497 | 73.38133 | 233.6987912 | 98.42857 | 16 | 0.5335593 | 0.4211771 | 3.54974 | 97.92804
|  | 0.106 |  | 155.3434445 | 126.1497 | 73.38133 | 233.6987912 | 98.42857 | 16 | 0.5049757 | 0.4211771 | 3.54974 | 97.91792
|  | 0.101 |  | 155.3434445 | 126.1497 | 73.38133 | 233.6987912 | 98.42857 | 16 | 0.4811561 | 0.4211771 | 3.54974 | 98.49381
|  | 0.095 |  | 155.3434445 | 126.1497 | 73.38133 | 233.6987912 | 98.42857 | 16 | 0.4525726 | 0.4211771 | 3.54974 | 97.92871
|  | 0.09 |  | 155.3434445 | 126.1497 | 73.38133 | 233.6987912 | 98.42857 | 16 | 0.428753 | 0.4211771 | 3.54974 | 97.76581
400 | 1000 | 0.123 |  | 167.3671 | 182.377 | 49.70833 | 272.4128874 | 108.4543 | 19 | 0.5004377 | 0.3981247 | 2.15263 | 98.72052
|  | 0.118 |  | 167.3671 | 182.377 | 49.70833 | 272.4128874 | 108.4543 | 19 | 0.4800947 | 0.3981247 | 2.15263 | 99.46662
|  | 0.114 |  | 167.3671 | 182.377 | 49.70833 | 272.4128874 | 108.4543 | 19 | 0.4638203 | 0.3981247 | 2.15263 | 98.5602
|  | 0.109 |  | 167.3671 | 182.377 | 49.70833 | 272.4128874 | 108.4543 | 19 | 0.4434773 | 0.3981247 | 2.15263 | 98.62448
|  | 0.105 |  | 167.3671 | 182.377 | 49.70833 | 272.4128874 | 108.4543 | 19 | 0.4272029 | 0.3981247 | 2.15263 | 96.40746
|  | 0.1 |  | 167.3671 | 182.377 | 49.70833 | 272.4128874 | 108.4543 | 19 | 0.4068599 | 0.3981247 | 2.15263 | 96.53336
450 | 1000 | 0.139 |  | 169.2854 | 194.2413 | 58.71167 | 295.5248 | 118.48 | 21 | 0.519389 | 0.4009139 | 1.92975 | 98.7807
|  | 0.133 |  | 169.2854 | 194.2413 | 58.71167 | 295.5248 | 118.48 | 21 | 0.4969694 | 0.4009139 | 1.92975 | 99.2305
|  | 0.127 |  | 169.2854 | 194.2413 | 58.71167 | 295.5248 | 118.48 | 21 | 0.4745497 | 0.4009139 | 1.92975 | 98.6423
|  | 0.122 |  | 169.2854 | 194.2413 | 58.71167 | 295.5248 | 118.48 | 21 | 0.4558666 | 0.4009139 | 1.92975 | 0
|  | 0.116 |  | 169.2854 | 194.2413 | 58.71167 | 295.5248 | 118.48 | 21 | 0.433447 | 0.4009139 | 1.92975 | 97.60418
|  | 0.11 |  | 169.2854 | 194.2413 | 58.71167 | 295.5248 | 118.48 | 21 | 0.4110273 | 0.4009139 | 1.92975 | 96.63344
500 | 1000 | 0.138 |  | 171.2037 | 206.1056666 | 53.069 | 318.6367198 | 128.5057 | 33.6 | 0.4753935 | 0.4032985 | 2.19546 | 99.01473
|  | 0.147 |  | 171.2037 | 206.1056666 | 53.069 | 318.6367198 | 128.5057 | 33.6 | 0.5063974 | 0.4032985 | 2.19546 | 97.85495
|  | 0.143 |  | 171.2037 | 206.1056666 | 53.069 | 318.6367198 | 128.5057 | 33.6 | 0.4926179 | 0.4032985 | 2.19546 | 98.75713
|  | 0.134 |  | 171.2037 | 206.1056666 | 53.069 | 318.6367198 | 128.5057 | 33.6 | 0.461614 | 0.4032985 | 2.19546 | 98.68585
|  | 0.129 |  | 171.2037 | 206.1056666 | 53.069 | 318.6367198 | 128.5057 | 33.6 | 0.4443896 | 0.4032985 | 2.19546 | 98.30102
|  | 0.125 |  | 171.2037 | 206.1056666 | 53.069 | 318.6367198 | 128.5057 | 33.6 | 0.43061 | 0.4032985 | 2.19546 | 98.67062
300 | 1200 | 0.099 |  | 136.6321 | 96.85833 | 42.08067 | 192.676777 | 73 | 15.88889 | 0.5782397 | 0.3788729 | 3.4055 | 98.64947
|  | 0.108 |  | 136.6321 | 96.85833 | 42.08067 | 192.676777 | 73 | 15.88889 | 0.630807 | 0.3788729 | 3.4055 | 98.49577
|  | 0.091 |  | 136.6321 | 96.85833 | 42.08067 | 192.676777 | 73 | 15.88889 | 0.5315133 | 0.3788729 | 3.4055 | 98.90563
|  | 0.082 |  | 136.6321 | 96.85833 | 42.08067 | 192.676777 | 73 | 15.88889 | 0.478946 | 0.3788729 | 3.4055 | 98.93125
|  | 0.074 |  | 136.6321 | 96.85833 | 42.08067 | 192.676777 | 73 | 15.88889 | 0.4322196 | 0.3788729 | 3.4055 | 98.58543
|  | 0.065 |  | 136.6321 | 96.85833 | 42.08067 | 192.676777 | 73 | 15.88889 | 0.3796523 | 0.3788729 | 3.4055 | 98.36768
350 | 1200 | 0.111 |  | 114.5517 | 101.171 | 49.34333 | 206.5341057 | 90 | 16.63333 | 0.6001302 | 0.4357634 | 1.93738 | 98.60131
|  | 0.103 |  | 114.5517 | 101.171 | 49.34333 | 206.5341057 | 90 | 16.63333 | 0.5568776 | 0.4357634 | 1.93738 | 99.76152
|  | 0.095 |  | 114.5517 | 101.171 | 49.34333 | 206.5341057 | 90 | 16.63333 | 0.5136249 | 0.4357634 | 1.93738 | 98.63058
|  | 0.086 |  | 114.5517 | 101.171 | 49.34333 | 206.5341057 | 90 | 16.63333 | 0.4649657 | 0.4357634 | 1.93738 | 97.94443
|  | 0.078 |  | 114.5517 | 101.171 | 49.34333 | 206.5341057 | 90 | 16.63333 | 0.4217131 | 0.4357634 | 1.93738 | 97.65218
|  | 0.07 |  | 114.5517 | 101.171 | 49.34333 | 206.5341057 | 90 | 16.63333 | 0.3784605 | 0.4357634 | 1.93738 | 97.57594
400 | 1200 | 0.104 |  | 135.7349 | 145.5997 | 44.36 | 246.9088 | 102.58325 | 18.56667 | 0.4678234 | 0.4154703 | 3.59887 | 98.77737
|  | 0.112 |  | 135.7349 | 145.5997 | 44.36 | 246.9088 | 102.58325 | 18.56667 | 0.5038098 | 0.4154703 | 3.59887 | 98.4801
|  | 0.096 |  | 135.7349 | 145.5997 | 44.36 | 246.9088 | 102.58325 | 18.56667 | 0.4318369 | 0.4154703 | 3.59887 | 98.85158
|  | 0.089 |  | 135.7349 | 145.5997 | 44.36 | 246.9088 | 102.58325 | 18.56667 | 0.4003488 | 0.4154703 | 3.59887 | 98.55434
|  | 0.081 |  | 135.7349 | 145.5997 | 44.36 | 246.9088 | 102.58325 | 18.56667 | 0.3643624 | 0.4154703 | 3.59887 | 98.2111
|  | 0.073 |  | 135.7349 | 145.5997 | 44.36 | 246.9088 | 102.58325 | 18.56667 | 0.328376 | 0.4154703 | 3.59887 | 98.30076
450 | 1200 | 0.104 |  | 152.7262 | 131.175 | 46.703 | 287.2834 | 115.1665 | 20.5 | 0.4002062 | 0.4008811 | 1.68048 | 98.71232
|  | 0.116 |  | 152.7262 | 131.175 | 46.703 | 287.2834 | 115.1665 | 20.5 | 0.4463839 | 0.4008811 | 1.68048 | 99.01322
|  | 0.11 |  | 152.7262 | 131.175 | 46.703 | 287.2834 | 115.1665 | 20.5 | 0.423295 | 0.4008811 | 1.68048 | 98.76237
|  | 0.097 |  | 152.7262 | 131.175 | 46.703 | 287.2834 | 115.1665 | 20.5 | 0.3732693 | 0.4008811 | 1.68048 | 98.69254
|  | 0.091 |  | 152.7262 | 131.175 | 46.703 | 287.2834 | 115.1665 | 20.5 | 0.3501804 | 0.4008811 | 1.68048 | 98.60275
|  | 0.085 |  | 152.7262 | 131.175 | 46.703 | 287.2834 | 115.1665 | 20.5 | 0.3270916 | 0.4008811 | 1.68048 | 98.17945
500 | 1200 | 0.117 |  | 162.7807 | 122.1173 | 41.779 | 305.6894636 | 127.74975 | 31.75 | 0.4203892 | 0.4179069 | 2.21899 | 98.66241
|  | 0.124 |  | 162.7807 | 122.1173 | 41.779 | 305.6894636 | 127.74975 | 31.75 | 0.4455407 | 0.4179069 | 2.21899 | 98.66287
|  | 0.11 |  | 162.7807 | 122.1173 | 41.779 | 305.6894636 | 127.74975 | 31.75 | 0.3952377 | 0.4179069 | 2.21899 | 98.67141
|  | 0.097 |  | 162.7807 | 122.1173 | 41.779 | 305.6894636 | 127.74975 | 31.75 | 0.3485278 | 0.4179069 | 2.21899 | 98.2468
|  | 0.09 |  | 162.7807 | 122.1173 | 41.779 | 305.6894636 | 127.74975 | 31.75 | 0.3233763 | 0.4179069 | 2.21899 | 98.27238
350 | 1400 | 0.065 |  | 118.3417 | 63.786 | 61.49567 | 191.0916793 | 71.7 | 15.58333 | 0.3831036 | 0.3752126 | 1.47432 | 99.13609
|  | 0.097 |  | 118.3417 | 63.786 | 61.49567 | 191.0916793 | 71.7 | 15.58333 | 0.5717084 | 0.3752126 | 1.47432 | 98.74179
|  | 0.091 |  | 118.3417 | 63.786 | 61.49567 | 191.0916793 | 71.7 | 15.58333 | 0.536345 | 0.3752126 | 1.47432 | 99.75853
|  | 0.084 |  | 118.3417 | 63.786 | 61.49567 | 191.0916793 | 71.7 | 15.58333 | 0.4950877 | 0.3752126 | 1.47432 | 97.11735
|  | 0.078 |  | 118.3417 | 63.786 | 61.49567 | 191.0916793 | 71.7 | 15.58333 | 0.4597243 | 0.3752126 | 1.47432 | 96.87724
|  | 0.071 |  | 118.3417 | 63.786 | 61.49567 | 191.0916793 | 71.7 | 15.58333 | 0.418467 | 0.3752126 | 1.47432 | 96.97834
400 | 1400 | 0.101 |  | 154.6488 | 70.16667 | 56.383 | 251.4943118 | 79.4 | 17.41667 | 0.4502949 | 0.3157129 | 1.42618 | 98.62365
|  | 0.096 |  | 154.6488 | 70.16667 | 56.383 | 251.4943118 | 79.4 | 17.41667 | 0.4280031 | 0.3157129 | 1.42618 | 98.29469
|  | 0.091 |  | 154.6488 | 70.16667 | 56.383 | 251.4943118 | 79.4 | 17.41667 | 0.4057112 | 0.3157129 | 1.42618 | 97.46921
|  | 0.085 |  | 154.6488 | 70.16667 | 56.383 | 251.4943118 | 79.4 | 17.41667 | 0.378961 | 0.3157129 | 1.42618 | 98.73829
|  | 0.08 |  | 154.6488 | 70.16667 | 56.383 | 251.4943118 | 79.4 | 17.41667 | 0.3566692 | 0.3157129 | 1.42618 | 97.41842
|  | 0.075 |  | 154.6488 | 70.16667 | 56.383 | 251.4943118 | 79.4 | 17.41667 | 0.3343774 | 0.3157129 | 1.42618 | 97.5631
450 | 1400 | 0.105 |  | 137.9858 | 92.2075 | 43.932 | 279.0420135 | 97.72475 | 19.25 | 0.4185431 | 0.3502152 | 1.2928 | 98.69367
|  | 0.101 |  | 137.9858 | 92.2075 | 43.932 | 279.0420135 | 97.72475 | 19.25 | 0.4025986 | 0.3502152 | 1.2928 | 98.64295
|  | 0.097 |  | 137.9858 | 92.2075 | 43.932 | 279.0420135 | 97.72475 | 19.25 | 0.3866541 | 0.3502152 | 1.2928 | 97.31672
|  | 0.093 |  | 137.9858 | 92.2075 | 43.932 | 279.0420135 | 97.72475 | 19.25 | 0.3707096 | 0.3502152 | 1.2928 | 97.21535
|  | 0.089 |  | 137.9858 | 92.2075 | 43.932 | 279.0420135 | 97.72475 | 19.25 | 0.3547651 | 0.3502152 | 1.2928 | 96.94925
|  | 0.085 |  | 137.9858 | 92.2075 | 43.932 | 279.0420135 | 97.72475 | 19.25 | 0.3388206 | 0.3502152 | 1.2928 | 97.64323
500 | 1400 | 0.09 |  | 141.8176 | 94.787 | 76.3425 | 302.9871 | 116.0495 | 29 | 0.3274947 | 0.383018 | 1.08682 | 99.22085
|  | 0.11 |  | 141.8176 | 94.787 | 76.3425 | 302.9871 | 116.0495 | 29 | 0.4002713 | 0.383018 | 1.08682 | 98.71354
|  | 0.106 |  | 141.8176 | 94.787 | 76.3425 | 302.9871 | 116.0495 | 29 | 0.385716 | 0.383018 | 1.08682 | 98.77406
|  | 0.102 |  | 141.8176 | 94.787 | 76.3425 | 302.9871 | 116.0495 | 29 | 0.3711606 | 0.383018 | 1.08682 | 98.73546
|  | 0.098 |  | 141.8176 | 94.787 | 76.3425 | 302.9871 | 116.0495 | 29 | 0.3566053 | 0.383018 | 1.08682 | 98.70973
|  | 0.094 |  | 141.8176 | 94.787 | 76.3425 | 302.9871 | 116.0495 | 29 | 0.34205 | 0.383018 | 1.08682 | 99.13432
350 | 1600 | 0.083 |  | 122.2921667 | 69.674 | 70.56367 | 175.6492529 | 70.4 | 19 | 0.5316505 | 0.4007987 | 1.08791 | 98.40033
|  | 0.095 |  | 122.2921667 | 69.674 | 70.56367 | 175.6492529 | 70.4 | 19 | 0.6085157 | 0.4007987 | 1.08791 | 98.48915
|  | 0.089 |  | 122.2921667 | 69.674 | 70.56367 | 175.6492529 | 70.4 | 19 | 0.5700831 | 0.4007987 | 1.08791 | 98.8252
|  | 0.077 |  | 122.2921667 | 69.674 | 70.56367 | 175.6492529 | 70.4 | 19 | 0.493218 | 0.4007987 | 1.08791 | 96.96261
|  | 0.071 |  | 122.2921667 | 69.674 | 70.56367 | 175.6492529 | 70.4 | 19 | 0.4547854 | 0.4007987 | 1.08791 | 95.71211
|  | 0.065 |  | 122.2921667 | 69.674 | 70.56367 | 175.6492529 | 70.4 | 19 | 0.4163528 | 0.4007987 | 1.08791 | 91.98389
400 | 1600 | 0.099 |  | 124.7088 | 76.88867 | 70.173 | 250.3158005 | 73.6 | 26.4 | 0.4428422 | 0.2940286 | 1.59859 | 98.58253
|  | 0.093 |  | 124.7088 | 76.88867 | 70.173 | 250.3158005 | 73.6 | 26.4 | 0.4160033 | 0.2940286 | 1.59859 | 98.66986
|  | 0.087 |  | 124.7088 | 76.88867 | 70.173 | 250.3158005 | 73.6 | 26.4 | 0.3891644 | 0.2940286 | 1.59859 | 96.22167
|  | 0.082 |  | 124.7088 | 76.88867 | 70.173 | 250.3158005 | 73.6 | 26.4 | 0.3667986 | 0.2940286 | 1.59859 | 95.90302
|  | 0.076 |  | 124.7088 | 76.88867 | 70.173 | 250.3158005 | 73.6 | 26.4 | 0.3399597 | 0.2940286 | 1.59859 | 96.01715
|  | 0.07 |  | 124.7088 | 76.88867 | 70.173 | 250.3158005 | 73.6 | 26.4 | 0.3131208 | 0.2940286 | 1.59859 | 96.04225
450 | 1600 | 0.103 |  | 122.9661 | 99.142 | 58.864 | 270.8006184 | 76.8 | 27.075 | 0.4251923 | 0.2836035 | 1.01528 | 98.646
|  | 0.099 |  | 122.9661 | 99.142 | 58.864 | 270.8006184 | 76.8 | 27.075 | 0.40868 | 0.2836035 | 1.01528 | 98.79535
|  | 0.096 |  | 122.9661 | 99.142 | 58.864 | 270.8006184 | 76.8 | 27.075 | 0.3962957 | 0.2836035 | 1.01528 | 95.20393
|  | 0.092 |  | 122.9661 | 99.142 | 58.864 | 270.8006184 | 76.8 | 27.075 | 0.3797834 | 0.2836035 | 1.01528 | 95.73794
|  | 0.089 |  | 122.9661 | 99.142 | 58.864 | 270.8006184 | 76.8 | 27.075 | 0.3673992 | 0.2836035 | 1.01528 | 95.26266
|  | 0.085 |  | 122.9661 | 99.142 | 58.864 | 270.8006184 | 76.8 | 27.075 | 0.3508869 | 0.2836035 | 1.01528 | 95.35798
500 | 1600 | 0.1 |  | 144.2248 | 114.144 | 64.378 | 300.2847 | 78.9 | 27.75 | 0.3718589 | 0.2627507 | 1.06981 | 98.34781
|  | 0.107 |  | 144.2248 | 114.144 | 64.378 | 300.2847 | 78.9 | 27.75 | 0.3978891 | 0.2627507 | 1.06981 | 93.76568
|  | 0.104 |  | 144.2248 | 114.144 | 64.378 | 300.2847 | 78.9 | 27.75 | 0.3867333 | 0.2627507 | 1.06981 | 99.09633
|  | 0.097 |  | 144.2248 | 114.144 | 64.378 | 300.2847 | 78.9 | 27.75 | 0.3607032 | 0.2627507 | 1.06981 | 98.34769
|  | 0.093 |  | 144.2248 | 114.144 | 64.378 | 300.2847 | 78.9 | 27.75 | 0.3458288 | 0.2627507 | 1.06981 | 98.41225
|  | 0.09 |  | 144.2248 | 114.144 | 64.378 | 300.2847 | 78.9 | 27.75 | 0.334673 | 0.2627507 | 1.06981 | 97.83207
400 | 1800 | 0.1 |  | 113.367 | 65.50033 | 50.93667 | 249.1372892 | 74.557145 | 25.5 | 0.4494204 | 0.2992613 | 1.92105 | 98.15596
|  | 0.092 |  | 113.367 | 65.50033 | 50.93667 | 249.1372892 | 74.557145 | 25.5 | 0.4134667 | 0.2992613 | 1.92105 | 98.33984
|  | 0.084 |  | 113.367 | 65.50033 | 50.93667 | 249.1372892 | 74.557145 | 25.5 | 0.3775131 | 0.2992613 | 1.92105 | 98.14203
|  | 0.076 |  | 113.367 | 65.50033 | 50.93667 | 249.1372892 | 74.557145 | 25.5 | 0.3415595 | 0.2992613 | 1.92105 | 98.23961
|  | 0.068 |  | 113.367 | 65.50033 | 50.93667 | 249.1372892 | 74.557145 | 25.5 | 0.3056059 | 0.2992613 | 1.92105 | 98.15042
|  | 0.06 |  | 113.367 | 65.50033 | 50.93667 | 249.1372892 | 74.557145 | 25.5 | 0.2696522 | 0.2992613 | 1.92105 | 98.015
450 | 1800 | 0.105 |  | 121.4218 | 74.95367 | 30.732 | 268.6121883 | 79.36429 | 26.875 | 0.4365621 | 0.2954605 | 1.56068 | 98.51115
|  | 0.097 |  | 121.4218 | 74.95367 | 30.732 | 268.6121883 | 79.36429 | 26.875 | 0.4033003 | 0.2954605 | 1.56068 | 98.59009
|  | 0.089 |  | 121.4218 | 74.95367 | 30.732 | 268.6121883 | 79.36429 | 26.875 | 0.3700384 | 0.2954605 | 1.56068 | 98.36426
|  | 0.081 |  | 121.4218 | 74.95367 | 30.732 | 268.6121883 | 79.36429 | 26.875 | 0.3367765 | 0.2954605 | 1.56068 | 98.34526
|  | 0.073 |  | 121.4218 | 74.95367 | 30.732 | 268.6121883 | 79.36429 | 26.875 | 0.3035146 | 0.2954605 | 1.56068 | 98.09992
|  | 0.065 |  | 121.4218 | 74.95367 | 30.732 | 268.6121883 | 79.36429 | 26.875 | 0.2702527 | 0.2954605 | 1.56068 | 99.04935
500 | 1800 | 0.103 |  | 146.541 | 92.47567 | 67.36433 | 297.5822877 | 84.171435 | 27 | 0.3858148 | 0.282851 | 1.42857 | 98.64202
|  | 0.11 |  | 146.541 | 92.47567 | 67.36433 | 297.5822877 | 84.171435 | 27 | 0.4120353 | 0.282851 | 1.42857 | 98.82889
|  | 0.096 |  | 146.541 | 92.47567 | 67.36433 | 297.5822877 | 84.171435 | 27 | 0.3595944 | 0.282851 | 1.42857 | 95.71714
|  | 0.089 |  | 146.541 | 92.47567 | 67.36433 | 297.5822877 | 84.171435 | 27 | 0.333374 | 0.282851 | 1.42857 | 96.96737
|  | 0.082 |  | 146.541 | 92.47567 | 67.36433 | 297.5822877 | 84.171435 | 27 | 0.3071536 | 0.282851 | 1.42857 | 97.8733
|  | 0.075 |  | 146.541 | 92.47567 | 67.36433 | 297.5822877 | 84.171435 | 27 | 0.2809331 | 0.282851 | 1.42857 | 95.86217
400 | 2000 | 0.097 |  | 118.388 | 75.395 | 54.53133 | 247.9588 | 88.925 | 24 | 0.4357674 | 0.3586282 | 1.02913 | 97.9948
|  | 0.088 |  | 118.388 | 75.395 | 54.53133 | 247.9588 | 88.925 | 24 | 0.3953354 | 0.3586282 | 1.02913 | 97.68687
|  | 0.078 |  | 118.388 | 75.395 | 54.53133 | 247.9588 | 88.925 | 24 | 0.3504109 | 0.3586282 | 1.02913 | 97.91163
|  | 0.069 |  | 118.388 | 75.395 | 54.53133 | 247.9588 | 88.925 | 24 | 0.3099789 | 0.3586282 | 1.02913 | 98.63128
|  | 0.059 |  | 118.388 | 75.395 | 54.53133 | 247.9588 | 88.925 | 24 | 0.2650544 | 0.3586282 | 1.02913 | 98.60154
|  | 0.05 |  | 118.388 | 75.395 | 54.53133 | 247.9588 | 88.925 | 24 | 0.2246224 | 0.3586282 | 1.02913 | 97.48665
450 | 2000 | 0.103 |  | 121.0837 | 106.153 | 48.439 | 266.4237582 | 92.0125 | 24.66667 | 0.4300617 | 0.3453615 | 1.53017 | 95.69356
|  | 0.093 |  | 121.0837 | 106.153 | 48.439 | 266.4237582 | 92.0125 | 24.66667 | 0.3883081 | 0.3453615 | 1.53017 | 97.21309
|  | 0.084 |  | 121.0837 | 106.153 | 48.439 | 266.4237582 | 92.0125 | 24.66667 | 0.3507299 | 0.3453615 | 1.53017 | 97.35924
|  | 0.074 |  | 121.0837 | 106.153 | 48.439 | 266.4237582 | 92.0125 | 24.66667 | 0.3089764 | 0.3453615 | 1.53017 | 97.22976
|  | 0.065 |  | 121.0837 | 106.153 | 48.439 | 266.4237582 | 92.0125 | 24.66667 | 0.2713982 | 0.3453615 | 1.53017 | 97.19906
|  | 0.055 |  | 121.0837 | 106.153 | 48.439 | 266.4237582 | 92.0125 | 24.66667 | 0.2296446 | 0.3453615 | 1.53017 | 95.42889
500 | 2000 | 0.11 |  | 136.146 | 136.911 | 47.25333 | 294.8798957 | 95.1 | 26.5 | 0.4142529 | 0.3225042 | 1.13867 | 98.28092
|  | 0.101 |  | 136.146 | 136.911 | 47.25333 | 294.8798957 | 95.1 | 26.5 | 0.3803595 | 0.3225042 | 1.13867 | 98.46965
|  | 0.092 |  | 136.146 | 136.911 | 47.25333 | 294.8798957 | 95.1 | 26.5 | 0.3464661 | 0.3225042 | 1.13867 | 96.05518
|  | 0.083 |  | 136.146 | 136.911 | 47.25333 | 294.8798957 | 95.1 | 26.5 | 0.3125727 | 0.3225042 | 1.13867 | 96.19342
|  | 0.074 |  | 136.146 | 136.911 | 47.25333 | 294.8798957 | 95.1 | 26.5 | 0.2786792 | 0.3225042 | 1.13867 | 96.42812
|  | 0.065 |  | 136.146 | 136.911 | 47.25333 | 294.8798957 | 95.1 | 26.5 | 0.2447858 | 0.3225042 | 1.13867 | 97.00131
Laser power | Scan speed | Line spacing (s) | Layer thickness (t) | Single track Melt pool size |  |  | As-built Melt pool size |  |  | Line spacing / H_max | Keyholing |  | Relative density
|  |  |  | Width | Depth | Height | Width | Depth | Height |  | (Depth/width) |  | (1-Porosity)
W | mm/s | mm | mm | um | um | um | AVG | AVG | AVG | Dimensionless | Dimensionless |  | %
200 | 400 | 0.057 | 0.06 | 133.64525 | 92.10667 | 66.82167 | 235.8908 | 94 | 20.28571 | 0.2821945 | 0.3984894 | 12.09494 | 98.70712
|  | 0.14 |  | 133.64525 | 92.10667 | 66.82167 | 235.8908 | 94 | 20.28571 | 0.6931093 | 0.3984894 | 12.09494 | 98.64713
|  | 0.129 |  | 133.64525 | 92.10667 | 66.82167 | 235.8908 | 94 | 20.28571 | 0.6386507 | 0.3984894 | 12.09494 | 98.46978
|  | 0.118 |  | 133.64525 | 92.10667 | 66.82167 | 235.8908 | 94 | 20.28571 | 0.5841921 | 0.3984894 | 12.09494 | 96.8577
|  | 0.107 |  | 133.64525 | 92.10667 | 66.82167 | 235.8908 | 94 | 20.28571 | 0.5297335 | 0.3984894 | 12.09494 | 98.00796
|  | 0.096 |  | 133.64525 | 92.10667 | 66.82167 | 235.8908 | 94 | 20.28571 | 0.4752749 | 0.3984894 | 12.09494 | 96.52982
|  | 0.085 |  | 133.64525 | 92.10667 | 66.82167 | 235.8908 | 94 | 20.28571 | 0.4208164 | 0.3984894 | 12.09494 | 96.48994
|  | 0.076 |  | 133.64525 | 92.10667 | 66.82167 | 235.8908 | 94 | 20.28571 | 0.3762593 | 0.3984894 | 12.09494 | 98.86056
|  | 0.067 |  | 133.64525 | 92.10667 | 66.82167 | 235.8908 | 94 | 20.28571 | 0.3317023 | 0.3984894 | 12.09494 | 97.49388
250 | 400 | 0.086 |  | 157.2548 | 224.6847 | 85.44833 | 273.3675 | 94 | 24 | 0.366752 | 0.3438595 | 6.55738 | 99.24667
|  | 0.163 |  | 157.2548 | 224.6847 | 85.44833 | 273.3675 | 94 | 24 | 0.6951229 | 0.3438595 | 6.55738 | 99.08761
|  | 0.152 |  | 157.2548 | 224.6847 | 85.44833 | 273.3675 | 94 | 24 | 0.6482128 | 0.3438595 | 6.55738 | 99.55388
|  | 0.142 |  | 157.2548 | 224.6847 | 85.44833 | 273.3675 | 94 | 24 | 0.6055672 | 0.3438595 | 6.55738 | 96.56135
|  | 0.131 |  | 157.2548 | 224.6847 | 85.44833 | 273.3675 | 94 | 24 | 0.5586571 | 0.3438595 | 6.55738 | 98.97188
|  | 0.121 |  | 157.2548 | 224.6847 | 85.44833 | 273.3675 | 94 | 24 | 0.5160115 | 0.3438595 | 6.55738 | 98.94599
|  | 0.11 |  | 157.2548 | 224.6847 | 85.44833 | 273.3675 | 94 | 24 | 0.4691014 | 0.3438595 | 6.55738 | 98.8748
|  | 0.098 |  | 157.2548 | 224.6847 | 85.44833 | 273.3675 | 94 | 24 | 0.4179267 | 0.3438595 | 6.55738 | 99.16847
|  | 0.073 |  | 157.2548 | 224.6847 | 85.44833 | 273.3675 | 94 | 24 | 0.3113127 | 0.3438595 | 6.55738 | 99.16466
300 | 400 | 0.124 |  | 160.1806 | 315.186 | 121.003 | 288.1207596 | 128.875 | 26 | 0.4943641 | 0.4472951 | 6.24917 | 99.28103
|  | 0.174 |  | 160.1806 | 315.186 | 121.003 | 288.1207596 | 128.875 | 26 | 0.6937044 | 0.4472951 | 6.24917 | 99.02442
|  | 0.167 |  | 160.1806 | 315.186 | 121.003 | 288.1207596 | 128.875 | 26 | 0.6657968 | 0.4472951 | 6.24917 | 99.37862
|  | 0.16 |  | 160.1806 | 315.186 | 121.003 | 288.1207596 | 128.875 | 26 | 0.6378891 | 0.4472951 | 6.24917 | 95.92396
|  | 0.154 |  | 160.1806 | 315.186 | 121.003 | 288.1207596 | 128.875 | 26 | 0.6139683 | 0.4472951 | 6.24917 | 99.0657
|  | 0.147 |  | 160.1806 | 315.186 | 121.003 | 288.1207596 | 128.875 | 26 | 0.5860606 | 0.4472951 | 6.24917 | 99.18425
|  | 0.14 |  | 160.1806 | 315.186 | 121.003 | 288.1207596 | 128.875 | 26 | 0.558153 | 0.4472951 | 6.24917 | 99.0512
|  | 0.108 |  | 160.1806 | 315.186 | 121.003 | 288.1207596 | 128.875 | 26 | 0.4305752 | 0.4472951 | 6.24917 | 99.21041
|  | 0.093 |  | 160.1806 | 315.186 | 121.003 | 288.1207596 | 128.875 | 26 | 0.3707731 | 0.4472951 | 6.24917 | 99.37103
350 | 400 | 0.19 |  | 178.6088 | 351.0407 | 94.105 | 313.8838584 | 145.7599375 | 28 | 0.6910816 | 0.4643754 | 8.37838 | 99.27158
|  | 0.185 |  | 178.6088 | 351.0407 | 94.105 | 314.8838584 | 146.7599375 | 29 | 0.6703545 | 0.4660764 | 8.37838 | 97.29262
|  | 0.18 |  | 178.6088 | 351.0407 | 94.105 | 315.8838584 | 147.7599375 | 30 | 0.6497859 | 0.4677667 | 8.37838 | 99.41161
|  | 0.175 |  | 178.6088 | 351.0407 | 94.105 | 316.8838584 | 148.7599375 | 31 | 0.6293736 | 0.4694462 | 8.37838 | 99.38952
|  | 0.17 |  | 178.6088 | 351.0407 | 94.105 | 317.8838584 | 149.7599375 | 32 | 0.6091156 | 0.4711153 | 8.37838 | 99.43912
|  | 0.165 |  | 178.6088 | 351.0407 | 94.105 | 318.8838584 | 150.7599375 | 33 | 0.5890099 | 0.4727738 | 8.37838 | 99.63374
|  | 0.147 |  | 178.6088 | 351.0407 | 94.105 | 319.8838584 | 151.7599375 | 34 | 0.522819 | 0.474422 | 8.37838 | 97.00916
|  | 0.129 |  | 178.6088 | 351.0407 | 94.105 | 320.8838584 | 152.7599375 | 35 | 0.4571159 | 0.4760599 | 8.37838 | 98.76539
|  | 0.11 |  | 178.6088 | 351.0407 | 94.105 | 321.8838584 | 153.7599375 | 36 | 0.3883643 | 0.4776876 | 8.37838 | 99.59944
400 | 400 | 0.212 |  | 226.0102 | 339.8397 | 129.0853 | 339.647 | 162.644875 | 30 | 0.7087854 | 0.4788645 | 6.19307 | 99.25722
|  | 0.205 |  | 226.0102 | 339.8397 | 129.0853 | 339.647 | 162.644875 | 30 | 0.6853821 | 0.4788645 | 6.19307 | 83.22868
|  | 0.197 |  | 226.0102 | 339.8397 | 129.0853 | 339.647 | 162.644875 | 30 | 0.6586355 | 0.4788645 | 6.19307 | 98.90396
|  | 0.19 |  | 226.0102 | 339.8397 | 129.0853 | 339.647 | 162.644875 | 30 | 0.6352322 | 0.4788645 | 6.19307 | 99.69118
|  | 0.182 |  | 226.0102 | 339.8397 | 129.0853 | 339.647 | 162.644875 | 30 | 0.6084856 | 0.4788645 | 6.19307 | 98.92101
|  | 0.175 |  | 226.0102 | 339.8397 | 129.0853 | 339.647 | 162.644875 | 30 | 0.5850823 | 0.4788645 | 6.19307 | 99.00367
|  | 0.156 |  | 226.0102 | 339.8397 | 129.0853 | 339.647 | 162.644875 | 30 | 0.5215591 | 0.4788645 | 6.19307 | 98.91796
|  | 0.137 |  | 226.0102 | 339.8397 | 129.0853 | 339.647 | 162.644875 | 30 | 0.4580359 | 0.4788645 | 6.19307 | 97.60281
|  | 0.117 |  | 226.0102 | 339.8397 | 129.0853 | 339.647 | 162.644875 | 30 | 0.3911693 | 0.4788645 | 6.19307 | 99.0046
250 | 600 | 0.099 |  | 143.3102 | 163.218 | 137.4555 | 245.4446 | 94.53571 | 22.16667 | 0.4705075 | 0.3851611 | 3.3663 | 99.17423
|  | 0.135 |  | 143.3102 | 163.218 | 137.4555 | 245.4446 | 94.53571 | 22.16667 | 0.6416011 | 0.3851611 | 3.3663 | 99.37497
|  | 0.123 |  | 143.3102 | 163.218 | 137.4555 | 245.4446 | 94.53571 | 22.16667 | 0.5845699 | 0.3851611 | 3.3663 | 70.9044
|  | 0.111 |  | 143.3102 | 163.218 | 137.4555 | 245.4446 | 94.53571 | 22.16667 | 0.5275387 | 0.3851611 | 3.3663 | 99.42523
|  | 0.087 |  | 143.3102 | 163.218 | 137.4555 | 245.4446 | 94.53571 | 22.16667 | 0.4134763 | 0.3851611 | 3.3663 | 98.72119
|  | 0.075 |  | 143.3102 | 163.218 | 137.4555 | 245.4446 | 94.53571 | 22.16667 | 0.356445 | 0.3851611 | 3.3663 | 98.31876
|  | 0.067 |  | 143.3102 | 163.218 | 137.4555 | 245.4446 | 94.53571 | 22.16667 | 0.3184242 | 0.3851611 | 3.3663 | 98.40598
|  | 0.059 |  | 143.3102 | 163.218 | 137.4555 | 245.4446 | 94.53571 | 22.16667 | 0.2804034 | 0.3851611 | 3.3663 | 95.68634
|  | 0.05 |  | 143.3102 | 163.218 | 137.4555 | 245.4446 | 94.53571 | 22.16667 | 0.23763 | 0.3851611 | 3.3663 | 98.06261
300 | 600 | 0.145 |  | 146.6201 | 242.1357 | 97.114 | 284.863 | 102.5 | 23.25 | 0.5913402 | 0.3598221 | 5.95708 | 99.12011
|  | 0.136 |  | 146.6201 | 242.1357 | 97.114 | 284.863 | 102.5 | 23.25 | 0.5546363 | 0.3598221 | 5.95708 | 99.63247
|  | 0.127 |  | 146.6201 | 242.1357 | 97.114 | 284.863 | 102.5 | 23.25 | 0.5179324 | 0.3598221 | 5.95708 | 99.15527
|  | 0.118 |  | 146.6201 | 242.1357 | 97.114 | 284.863 | 102.5 | 23.25 | 0.4812285 | 0.3598221 | 5.95708 | 98.29266
|  | 0.109 |  | 146.6201 | 242.1357 | 97.114 | 284.863 | 102.5 | 23.25 | 0.4445247 | 0.3598221 | 5.95708 | 98.66721
|  | 0.1 |  | 146.6201 | 242.1357 | 97.114 | 284.863 | 102.5 | 23.25 | 0.4078208 | 0.3598221 | 5.95708 | 98.66644
|  | 0.089 |  | 146.6201 | 242.1357 | 97.114 | 284.863 | 102.5 | 23.25 | 0.3629605 | 0.3598221 | 5.95708 | 97.93637
|  | 0.078 |  | 146.6201 | 242.1357 | 97.114 | 284.863 | 102.5 | 23.25 | 0.3181002 | 0.3598221 | 5.95708 | 98.31195
|  | 0.067 |  | 146.6201 | 242.1357 | 97.114 | 284.863 | 102.5 | 23.25 | 0.2732399 | 0.3598221 | 5.95708 | 98.26535
350 | 600 | 0.147 |  | 155.0837 | 301.0597 | 118.2043 | 293.2978 | 110.2 | 24.33333333 | 0.5801135 | 0.3757273 | 3.86306 | 98.98407
|  | 0.155 |  | 155.0837 | 301.0597 | 118.2043 | 293.2978 | 110.2 | 24.33333333 | 0.6116843 | 0.3757273 | 3.86306 | 99.26016
|  | 0.139 |  | 155.0837 | 301.0597 | 118.2043 | 293.2978 | 110.2 | 24.33333333 | 0.5485427 | 0.3757273 | 3.86306 | 99.43742
|  | 0.131 |  | 155.0837 | 301.0597 | 118.2043 | 293.2978 | 110.2 | 24.33333333 | 0.5169719 | 0.3757273 | 3.86306 | 99.58002
|  | 0.123 |  | 155.0837 | 301.0597 | 118.2043 | 293.2978 | 110.2 | 24.33333333 | 0.4854011 | 0.3757273 | 3.86306 | 99.25315
|  | 0.115 |  | 155.0837 | 301.0597 | 118.2043 | 293.2978 | 110.2 | 24.33333333 | 0.4538303 | 0.3757273 | 3.86306 | 99.16811
|  | 0.102 |  | 155.0837 | 301.0597 | 118.2043 | 293.2978 | 110.2 | 24.33333333 | 0.4025277 | 0.3757273 | 3.86306 | 98.8927
|  | 0.089 |  | 155.0837 | 301.0597 | 118.2043 | 293.2978 | 110.2 | 24.33333333 | 0.3512252 | 0.3757273 | 3.86306 | 98.90833
|  | 0.077 |  | 155.0837 | 301.0597 | 118.2043 | 293.2978 | 110.2 | 24.33333333 | 0.303869 | 0.3757273 | 3.86306 | 98.85194
400 | 600 | 0.159 |  | 154.9919 | 347.1863 | 115.7287 | 301.7325651 | 117.9 | 25.41666 | 0.607839 | 0.3907434 | 4.84457 | 99.00778
|  | 0.166 |  | 154.9919 | 347.1863 | 115.7287 | 301.7325651 | 117.9 | 25.41666 | 0.6345992 | 0.3907434 | 4.84457 | 98.88643
|  | 0.152 |  | 154.9919 | 347.1863 | 115.7287 | 301.7325651 | 117.9 | 25.41666 | 0.5810788 | 0.3907434 | 4.84457 | 98.99211
|  | 0.144 |  | 154.9919 | 347.1863 | 115.7287 | 301.7325651 | 117.9 | 25.41666 | 0.5504957 | 0.3907434 | 4.84457 | 98.78575
|  | 0.137 |  | 154.9919 | 347.1863 | 115.7287 | 301.7325651 | 117.9 | 25.41666 | 0.5237355 | 0.3907434 | 4.84457 | 98.90486
|  | 0.13 |  | 154.9919 | 347.1863 | 115.7287 | 301.7325651 | 117.9 | 25.41666 | 0.4969753 | 0.3907434 | 4.84457 | 98.92977
|  | 0.116 |  | 154.9919 | 347.1863 | 115.7287 | 301.7325651 | 117.9 | 25.41666 | 0.4434549 | 0.3907434 | 4.84457 | 98.88383
|  | 0.102 |  | 154.9919 | 347.1863 | 115.7287 | 301.7325651 | 117.9 | 25.41666 | 0.3899344 | 0.3907434 | 4.84457 | 98.59846
|  | 0.087 |  | 154.9919 | 347.1863 | 115.7287 | 301.7325651 | 117.9 | 25.41666 | 0.3325911 | 0.3907434 | 4.84457 | 99.14528
450 | 600 | 0.159 |  | 161.8467 | 382.2707 | 107.7013 | 310.3895724 | 142.75 | 26.49998667 | 0.585649 | 0.4599059 | 4.79666 | 98.96335
|  | 0.18 |  | 161.8467 | 382.2707 | 107.7013 | 310.3895724 | 142.75 | 26.49998667 | 0.6629989 | 0.4599059 | 4.79666 | 98.90181
|  | 0.173 |  | 161.8467 | 382.2707 | 107.7013 | 310.3895724 | 142.75 | 26.49998667 | 0.6372156 | 0.4599059 | 4.79666 | 99.01125
|  | 0.166 |  | 161.8467 | 382.2707 | 107.7013 | 310.3895724 | 142.75 | 26.49998667 | 0.6114323 | 0.4599059 | 4.79666 | 99.04146
|  | 0.152 |  | 161.8467 | 382.2707 | 107.7013 | 310.3895724 | 142.75 | 26.49998667 | 0.5598657 | 0.4599059 | 4.79666 | 98.8617
|  | 0.145 |  | 161.8467 | 382.2707 | 107.7013 | 310.3895724 | 142.75 | 26.49998667 | 0.5340824 | 0.4599059 | 4.79666 | 98.81939
|  | 0.129 |  | 161.8467 | 382.2707 | 107.7013 | 310.3895724 | 142.75 | 26.49998667 | 0.4751492 | 0.4599059 | 4.79666 | 98.70927
|  | 0.113 |  | 161.8467 | 382.2707 | 107.7013 | 310.3895724 | 142.75 | 26.49998667 | 0.4162159 | 0.4599059 | 4.79666 | 98.69182
|  | 0.097 |  | 161.8467 | 382.2707 | 107.7013 | 310.3895724 | 142.75 | 28.66664001 | 0.3570427 | 0.4599059 | 4.79666 | 98.64793
500 | 600 | 0.187 |  | 167.5433 | 402.5973 | 105.0507 | 319.0466 | 172.93725 | 29.5 | 0.6638758 | 0.5420439 | 3.66034 | 99.0254
|  | 0.191 |  | 167.5433 | 402.5973 | 105.0507 | 319.0466 | 172.93725 | 29.5 | 0.6780763 | 0.5420439 | 3.66034 | 99.23897
|  | 0.183 |  | 167.5433 | 402.5973 | 105.0507 | 319.0466 | 172.93725 | 29.5 | 0.6496752 | 0.5420439 | 3.66034 | 98.96723
|  | 0.178 |  | 167.5433 | 402.5973 | 105.0507 | 319.0466 | 172.93725 | 29.5 | 0.6319245 | 0.5420439 | 3.66034 | 98.8723
|  | 0.174 |  | 167.5433 | 402.5973 | 105.0507 | 319.0466 | 172.93725 | 29.5 | 0.617724 | 0.5420439 | 3.66034 | 98.84257
|  | 0.17 |  | 167.5433 | 402.5973 | 105.0507 | 319.0466 | 172.93725 | 29.5 | 0.6035234 | 0.5420439 | 3.66034 | 98.77759
|  | 0.151 |  | 167.5433 | 402.5973 | 105.0507 | 319.0466 | 172.93725 | 29.5 | 0.5360708 | 0.5420439 | 3.66034 | 98.80978
|  | 0.132 |  | 167.5433 | 402.5973 | 105.0507 | 319.0466 | 172.93725 | 29.5 | 0.4686182 | 0.5420439 | 3.66034 | 98.80224
|  | 0.113 |  | 167.5433 | 402.5973 | 105.0507 | 319.0466 | 172.93725 | 29.5 | 0.4011656 | 0.5420439 | 3.66034 | 98.77508
250 | 800 | 0.112 |  | 115.355 | 119.193 | 70.99867 | 217.5217594 | 91.8 | 20.75 | 0.601819 | 0.4220267 | 3.89732 | 98.19399
|  | 0.104 |  | 115.355 | 119.193 | 70.99867 | 217.5217594 | 91.8 | 20.75 | 0.5588319 | 0.4220267 | 3.89732 | 97.54135
|  | 0.095 |  | 115.355 | 119.193 | 70.99867 | 217.5217594 | 91.8 | 20.75 | 0.5104715 | 0.4220267 | 3.89732 | 97.69756
|  | 0.087 |  | 115.355 | 119.193 | 70.99867 | 217.5217594 | 91.8 | 20.75 | 0.4674844 | 0.4220267 | 3.89732 | 96.84106
|  | 0.078 |  | 115.355 | 119.193 | 70.99867 | 217.5217594 | 91.8 | 20.75 | 0.419124 | 0.4220267 | 3.89732 | 96.45249
|  | 0.07 |  | 115.355 | 119.193 | 70.99867 | 217.5217594 | 91.8 | 20.75 | 0.3761369 | 0.4220267 | 3.89732 | 97.25836
|  | 0.062 |  | 115.355 | 119.193 | 70.99867 | 217.5217594 | 91.8 | 20.75 | 0.3331498 | 0.4220267 | 3.89732 | 95.63058
|  | 0.054 |  | 115.355 | 119.193 | 70.99867 | 217.5217594 | 91.8 | 20.75 | 0.2901627 | 0.4220267 | 3.89732 | 97.49062
|  | 0.047 |  | 115.355 | 119.193 | 70.99867 | 217.5217594 | 91.8 | 20.75 | 0.2525491 | 0.4220267 | 3.89732 | 95.73269
300 | 800 | 0.127 |  | 116.3973704 | 168.8313 | 92.06367 | 281.6053 | 91 | 21.2 | 0.5272153 | 0.3231474 | 4 | 98.55456
|  | 0.12 |  | 116.3973704 | 168.8313 | 92.06367 | 281.6053 | 91 | 21.2 | 0.4981562 | 0.3231474 | 4 | 98.72382
|  | 0.112 |  | 116.3973704 | 168.8313 | 92.06367 | 281.6053 | 91 | 21.2 | 0.4649458 | 0.3231474 | 4 | 98.918
|  | 0.105 |  | 116.3973704 | 168.8313 | 92.06367 | 281.6053 | 91 | 21.2 | 0.4358867 | 0.3231474 | 4 | 98.61084
|  | 0.097 |  | 116.3973704 | 168.8313 | 92.06367 | 281.6053 | 91 | 21.2 | 0.4026763 | 0.3231474 | 4 | 98.53131
|  | 0.09 |  | 116.3973704 | 168.8313 | 92.06367 | 281.6053 | 91 | 21.2 | 0.3736171 | 0.3231474 | 4 | 98.56523
|  | 0.08 |  | 116.3973704 | 168.8313 | 92.06367 | 281.6053 | 91 | 21.2 | 0.3321041 | 0.3231474 | 4 | 95.22046
|  | 0.07 |  | 116.3973704 | 168.8313 | 92.06367 | 281.6053 | 91 | 21.2 | 0.2905911 | 0.3231474 | 4 | 97.86709
|  | 0.06 |  | 116.3973704 | 168.8313 | 92.06367 | 281.6053 | 91 | 21.2 | 0.2490781 | 0.3231474 | 4 | 95.64967
350 | 800 | 0.105 |  | 116.9186 | 222.19 | 92.764 | 287.9819 | 103 | 22 | 0.4237131 | 0.3576614 | 2.68056 | 99.62862
|  | 0.135 |  | 116.9186 | 222.19 | 92.764 | 287.9819 | 103 | 22 | 0.5447739 | 0.3576614 | 2.68056 | 99.30367
|  | 0.129 |  | 116.9186 | 222.19 | 92.764 | 287.9819 | 103 | 22 | 0.5205618 | 0.3576614 | 2.68056 | 99.38662
|  | 0.123 |  | 116.9186 | 222.19 | 92.764 | 287.9819 | 103 | 22 | 0.4963496 | 0.3576614 | 2.68056 | 99.0261
|  | 0.117 |  | 116.9186 | 222.19 | 92.764 | 287.9819 | 103 | 22 | 0.4721374 | 0.3576614 | 2.68056 | 99.24923
|  | 0.111 |  | 116.9186 | 222.19 | 92.764 | 287.9819 | 103 | 22 | 0.4479252 | 0.3576614 | 2.68056 | 99.27368
|  | 0.093 |  | 116.9186 | 222.19 | 92.764 | 287.9819 | 103 | 22 | 0.3752887 | 0.3576614 | 2.68056 | 99.24016
|  | 0.081 |  | 116.9186 | 222.19 | 92.764 | 287.9819 | 103 | 22 | 0.3268644 | 0.3576614 | 2.68056 | 99.01886
|  | 0.07 |  | 116.9186 | 222.19 | 92.764 | 287.9819 | 103 | 22 | 0.2824754 | 0.3576614 | 2.68056 | 99.09643
400 | 800 | 0.15 |  | 124.8394 | 233.2123 | 92.484 | 294.3585 | 112.25 | 22.4 | 0.5897917 | 0.3813378 | 3.39238 | 98.90556
|  | 0.144 |  | 124.8394 | 233.2123 | 92.484 | 294.3585 | 112.25 | 22.4 | 0.5662 | 0.3813378 | 3.39238 | 99.19128
|  | 0.138 |  | 124.8394 | 233.2123 | 92.484 | 294.3585 | 112.25 | 22.4 | 0.5426084 | 0.3813378 | 3.39238 | 99.32521
|  | 0.132 |  | 124.8394 | 233.2123 | 92.484 | 294.3585 | 112.25 | 22.4 | 0.5190167 | 0.3813378 | 3.39238 | 99.20864
|  | 0.126 |  | 124.8394 | 233.2123 | 92.484 | 294.3585 | 112.25 | 22.4 | 0.495425 | 0.3813378 | 3.39238 | 99.09402
|  | 0.12 |  | 124.8394 | 233.2123 | 92.484 | 294.3585 | 112.25 | 22.4 | 0.4718334 | 0.3813378 | 3.39238 | 99.60517
|  | 0.107 |  | 124.8394 | 233.2123 | 92.484 | 294.3585 | 112.25 | 22.4 | 0.4207181 | 0.3813378 | 3.39238 | 99.09742
|  | 0.094 |  | 124.8394 | 233.2123 | 92.484 | 294.3585 | 112.25 | 22.4 | 0.3696028 | 0.3813378 | 3.39238 | 98.99568
|  | 0.08 |  | 124.8394 | 233.2123 | 92.484 | 294.3585 | 112.25 | 22.4 | 0.3145556 | 0.3813378 | 3.39238 | 99.0101
450 | 800 | 0.159 |  | 132.7603 | 248.4947 | 133.049 | 302.2376 | 139.6667 | 23.25 | 0.602663 | 0.4621088 | 3.56209 | 98.92712
|  | 0.165 |  | 132.7603 | 248.4947 | 133.049 | 302.2376 | 139.6667 | 23.25 | 0.625405 | 0.4621088 | 3.56209 | 98.95326
|  | 0.153 |  | 132.7603 | 248.4947 | 133.049 | 302.2376 | 139.6667 | 23.25 | 0.579921 | 0.4621088 | 3.56209 | 98.84187
|  | 0.147 |  | 132.7603 | 248.4947 | 133.049 | 302.2376 | 139.6667 | 23.25 | 0.557179 | 0.4621088 | 3.56209 | 98.76239
|  | 0.141 |  | 132.7603 | 248.4947 | 133.049 | 302.2376 | 139.6667 | 23.25 | 0.534437 | 0.4621088 | 3.56209 | 98.78895
|  | 0.135 |  | 132.7603 | 248.4947 | 133.049 | 302.2376 | 139.6667 | 23.25 | 0.511695 | 0.4621088 | 3.56209 | 98.78803
|  | 0.12 |  | 132.7603 | 248.4947 | 133.049 | 302.2376 | 139.6667 | 23.25 | 0.45484 | 0.4621088 | 3.56209 | 99.06375
|  | 0.105 |  | 132.7603 | 248.4947 | 133.049 | 302.2376 | 139.6667 | 23.25 | 0.397985 | 0.4621088 | 3.56209 | 98.82673
|  | 0.09 |  | 132.7603 | 248.4947 | 133.049 | 302.2376 | 139.6667 | 23.25 | 0.34113 | 0.4621088 | 3.56209 | 98.69199
500 | 800 | 0.164 |  | 140.6812 | 290.184 | 85.72 | 329.7475 | 126.75 | 26.375 | 0.5716455 | 0.3843851 | 3.17444 | 99.02433
|  | 0.177 |  | 140.6812 | 290.184 | 85.72 | 329.7475 | 126.75 | 26.375 | 0.6169589 | 0.3843851 | 3.17444 | 99.17977
|  | 0.171 |  | 140.6812 | 290.184 | 85.72 | 329.7475 | 126.75 | 26.375 | 0.596045 | 0.3843851 | 3.17444 | 99.08973
|  | 0.158 |  | 140.6812 | 290.184 | 85.72 | 329.7475 | 126.75 | 26.375 | 0.5507317 | 0.3843851 | 3.17444 | 99.09442
|  | 0.151 |  | 140.6812 | 290.184 | 85.72 | 329.7475 | 126.75 | 26.375 | 0.5263322 | 0.3843851 | 3.17444 | 99.08214
|  | 0.145 |  | 140.6812 | 290.184 | 85.72 | 329.7475 | 126.75 | 26.375 | 0.5054183 | 0.3843851 | 3.17444 | 99.12095
|  | 0.129 |  | 140.6812 | 290.184 | 85.72 | 329.7475 | 126.75 | 26.375 | 0.449648 | 0.3843851 | 3.17444 | 99.33364
|  | 0.113 |  | 140.6812 | 290.184 | 85.72 | 329.7475 | 126.75 | 26.375 | 0.3938777 | 0.3843851 | 3.17444 | 99.21608
|  | 0.097 |  | 140.6812 | 290.184 | 85.72 | 329.7475 | 126.75 | 26.375 | 0.3381074 | 0.3843851 | 3.17444 | 99.52324
300 | 1000 | 0.078 |  | 112.5020741 | 142.2797 | 62.04867 | 210.7964 | 89.25 | 19 | 0.4334251 | 0.4233944 | 3.30736 | 98.69416
|  | 0.108 |  | 112.5020741 | 142.2797 | 62.04867 | 210.7964 | 89.25 | 19 | 0.6001271 | 0.4233944 | 3.30736 | 97.70996
|  | 0.1 |  | 112.5020741 | 142.2797 | 62.04867 | 210.7964 | 89.25 | 19 | 0.5556732 | 0.4233944 | 3.30736 | 96.23788
|  | 0.093 |  | 112.5020741 | 142.2797 | 62.04867 | 210.7964 | 89.25 | 19 | 0.5167761 | 0.4233944 | 3.30736 | 96.63376
|  | 0.085 |  | 112.5020741 | 142.2797 | 62.04867 | 210.7964 | 89.25 | 19 | 0.4723222 | 0.4233944 | 3.30736 | 98.09046
|  | 0.07 |  | 112.5020741 | 142.2797 | 62.04867 | 210.7964 | 89.25 | 19 | 0.3889712 | 0.4233944 | 3.30736 | 98.25038
|  | 0.062 |  | 112.5020741 | 142.2797 | 62.04867 | 210.7964 | 89.25 | 19 | 0.3445174 | 0.4233944 | 3.30736 | 96.82057
|  | 0.054 |  | 112.5020741 | 142.2797 | 62.04867 | 210.7964 | 89.25 | 19 | 0.3000635 | 0.4233944 | 3.30736 | 97.46667
|  | 0.047 |  | 112.5020741 | 142.2797 | 62.04867 | 210.7964 | 89.25 | 19 | 0.2611664 | 0.4233944 | 3.30736 | 97.6076
350 | 1000 | 0.09 |  | 113.4412778 | 173.5067 | 57.58233 | 243.4019 | 94.6 | 20.42857 | 0.4316667 | 0.3886577 | 3.54974 | 99.05975
|  | 0.117 |  | 113.4412778 | 173.5067 | 57.58233 | 243.4019 | 94.6 | 20.42857 | 0.5611667 | 0.3886577 | 3.54974 | 96.24486
|  | 0.112 |  | 113.4412778 | 173.5067 | 57.58233 | 243.4019 | 94.6 | 20.42857 | 0.5371852 | 0.3886577 | 3.54974 | 96.45085
|  | 0.106 |  | 113.4412778 | 173.5067 | 57.58233 | 243.4019 | 94.6 | 20.42857 | 0.5084074 | 0.3886577 | 3.54974 | 96.54656
|  | 0.101 |  | 113.4412778 | 173.5067 | 57.58233 | 243.4019 | 94.6 | 20.42857 | 0.4844259 | 0.3886577 | 3.54974 | 98.57936
|  | 0.095 |  | 113.4412778 | 173.5067 | 57.58233 | 243.4019 | 94.6 | 20.42857 | 0.4556481 | 0.3886577 | 3.54974 | 98.98809
|  | 0.08 |  | 113.4412778 | 173.5067 | 57.58233 | 243.4019 | 94.6 | 20.42857 | 0.3837037 | 0.3886577 | 3.54974 | 98.39556
|  | 0.07 |  | 113.4412778 | 173.5067 | 57.58233 | 243.4019 | 94.6 | 20.42857 | 0.3357407 | 0.3886577 | 3.54974 | 98.50951
|  | 0.06 |  | 113.4412778 | 173.5067 | 57.58233 | 243.4019 | 94.6 | 20.42857 | 0.2877778 | 0.3886577 | 3.54974 | 98.52031
400 | 1000 | 0.1 |  | 121.8162 | 180.375 | 76.479 | 263.7873071 | 105 | 22.66667 | 0.4400399 | 0.398048 | 2.15263 | 99.46586
|  | 0.123 |  | 121.8162 | 180.375 | 76.479 | 263.7873071 | 105 | 22.66667 | 0.5412491 | 0.398048 | 2.15263 | 96.17636
|  | 0.118 |  | 121.8162 | 180.375 | 76.479 | 263.7873071 | 105 | 22.66667 | 0.5192471 | 0.398048 | 2.15263 | 97.14856
|  | 0.114 |  | 121.8162 | 180.375 | 76.479 | 263.7873071 | 105 | 22.66667 | 0.5016455 | 0.398048 | 2.15263 | 97.03311
|  | 0.109 |  | 121.8162 | 180.375 | 76.479 | 263.7873071 | 105 | 22.66667 | 0.4796435 | 0.398048 | 2.15263 | 98.21939
|  | 0.105 |  | 121.8162 | 180.375 | 76.479 | 263.7873071 | 105 | 22.66667 | 0.4620419 | 0.398048 | 2.15263 | 99.29436
|  | 0.089 |  | 121.8162 | 180.375 | 76.479 | 263.7873071 | 105 | 22.66667 | 0.3916355 | 0.398048 | 2.15263 | 97.2375
|  | 0.078 |  | 121.8162 | 180.375 | 76.479 | 263.7873071 | 105 | 22.66667 | 0.3432312 | 0.398048 | 2.15263 | 99.04081
|  | 0.067 |  | 121.8162 | 180.375 | 76.479 | 263.7873071 | 105 | 22.66667 | 0.2948268 | 0.398048 | 2.15263 | 98.94646
450 | 1000 | 0.086 |  | 122.6161 | 254.5817 | 57.519 | 282.1538 | 113.9 | 24.95833 | 0.3521842 | 0.4036805 | 1.92975 | 98.89688
|  | 0.139 |  | 122.6161 | 254.5817 | 57.519 | 282.1538 | 113.9 | 24.95833 | 0.5692279 | 0.4036805 | 1.92975 | 96.43518
|  | 0.133 |  | 122.6161 | 254.5817 | 57.519 | 282.1538 | 113.9 | 24.95833 | 0.5446569 | 0.4036805 | 1.92975 | 96.20138
|  | 0.127 |  | 122.6161 | 254.5817 | 57.519 | 282.1538 | 113.9 | 24.95833 | 0.5200859 | 0.4036805 | 1.92975 | 92.2451
|  | 0.122 |  | 122.6161 | 254.5817 | 57.519 | 282.1538 | 113.9 | 24.95833 | 0.4996101 | 0.4036805 | 1.92975 | 98.66
|  | 0.116 |  | 122.6161 | 254.5817 | 57.519 | 282.1538 | 113.9 | 24.95833 | 0.4750391 | 0.4036805 | 1.92975 | 98.82449
|  | 0.11 |  | 122.6161 | 254.5817 | 57.519 | 282.1538 | 113.9 | 24.95833 | 0.4504681 | 0.4036805 | 1.92975 | 98.67974
|  | 0.098 |  | 122.6161 | 254.5817 | 57.519 | 282.1538 | 113.9 | 24.95833 | 0.4013261 | 0.4036805 | 1.92975 | 99.64341
|  | 0.073 |  | 122.6161 | 254.5817 | 57.519 | 282.1538 | 113.9 | 24.95833 | 0.298947 | 0.4036805 | 1.92975 | 99.1215
500 | 1000 | 0.083 |  | 125.3593 | 272.582 | 55.449 | 300.5204 | 122.8 | 27.25 | 0.3177913 | 0.4086245 | 2.19546 | 99.06258
|  | 0.147 |  | 125.3593 | 272.582 | 55.449 | 300.5204 | 122.8 | 27.25 | 0.5628352 | 0.4086245 | 2.19546 | 96.6292
|  | 0.143 |  | 125.3593 | 272.582 | 55.449 | 300.5204 | 122.8 | 27.25 | 0.5475199 | 0.4086245 | 2.19546 | 96.53181
|  | 0.138 |  | 125.3593 | 272.582 | 55.449 | 300.5204 | 122.8 | 27.25 | 0.5283759 | 0.4086245 | 2.19546 | 98.77649
|  | 0.134 |  | 125.3593 | 272.582 | 55.449 | 300.5204 | 122.8 | 27.25 | 0.5130606 | 0.4086245 | 2.19546 | 99.05267
|  | 0.129 |  | 125.3593 | 272.582 | 55.449 | 300.5204 | 122.8 | 27.25 | 0.4939166 | 0.4086245 | 2.19546 | 98.92344
|  | 0.125 |  | 125.3593 | 272.582 | 55.449 | 300.5204 | 122.8 | 27.25 | 0.4786013 | 0.4086245 | 2.19546 | 99.02147
|  | 0.111 |  | 125.3593 | 272.582 | 55.449 | 300.5204 | 122.8 | 27.25 | 0.424998 | 0.4086245 | 2.19546 | 99.53646
|  | 0.097 |  | 125.3593 | 272.582 | 55.449 | 300.5204 | 122.8 | 27.25 | 0.3713946 | 0.4086245 | 2.19546 | 99.17946
350 | 1200 | 0.103 |  | 109.964 | 141.2697 | 64.64667 | 219.49773 | 91.4 | 20.25 | 0.5487187 | 0.4164052 | 1.93738 | 99.27477
|  | 0.111 |  | 109.964 | 141.2697 | 64.64667 | 219.49773 | 91.4 | 20.25 | 0.5913377 | 0.4164052 | 1.93738 | 97.70185
|  | 0.095 |  | 109.964 | 141.2697 | 64.64667 | 219.49773 | 91.4 | 20.25 | 0.5060998 | 0.4164052 | 1.93738 | 95.52272
|  | 0.086 |  | 109.964 | 141.2697 | 64.64667 | 219.49773 | 91.4 | 20.25 | 0.4581535 | 0.4164052 | 1.93738 | 99.22635
|  | 0.078 |  | 109.964 | 141.2697 | 64.64667 | 219.49773 | 91.4 | 20.25 | 0.4155346 | 0.4164052 | 1.93738 | 98.98074
|  | 0.07 |  | 109.964 | 141.2697 | 64.64667 | 219.49773 | 91.4 | 20.25 | 0.3729156 | 0.4164052 | 1.93738 | 99.07897
|  | 0.062 |  | 109.964 | 141.2697 | 64.64667 | 219.49773 | 91.4 | 20.25 | 0.3302967 | 0.4164052 | 1.93738 | 99.99749
|  | 0.054 |  | 109.964 | 141.2697 | 64.64667 | 219.49773 | 91.4 | 20.25 | 0.2876778 | 0.4164052 | 1.93738 | 98.70483
|  | 0.047 |  | 109.964 | 141.2697 | 64.64667 | 219.49773 | 91.4 | 20.25 | 0.2503862 | 0.4164052 | 1.93738 | 98.64949
400 | 1200 | 0.081 |  | 111.2178889 | 138.2397 | 64.06933 | 225.626 | 100.6314 | 20.25 | 0.4179664 | 0.4460099 | 3.59887 | 99.23927
|  | 0.112 |  | 111.2178889 | 138.2397 | 64.06933 | 225.626 | 100.6314 | 20.25 | 0.5779288 | 0.4460099 | 3.59887 | 97.27424
|  | 0.104 |  | 111.2178889 | 138.2397 | 64.06933 | 225.626 | 100.6314 | 20.25 | 0.5366482 | 0.4460099 | 3.59887 | 97.79092
|  | 0.096 |  | 111.2178889 | 138.2397 | 64.06933 | 225.626 | 100.6314 | 20.25 | 0.4953676 | 0.4460099 | 3.59887 | 98.40491
|  | 0.089 |  | 111.2178889 | 138.2397 | 64.06933 | 225.626 | 100.6314 | 20.25 | 0.459247 | 0.4460099 | 3.59887 | 98.59357
|  | 0.073 |  | 111.2178889 | 138.2397 | 64.06933 | 225.626 | 100.6314 | 20.25 | 0.3766857 | 0.4460099 | 3.59887 | 99.76375
|  | 0.065 |  | 111.2178889 | 138.2397 | 64.06933 | 225.626 | 100.6314 | 20.25 | 0.3354051 | 0.4460099 | 3.59887 | 96.10814
|  | 0.057 |  | 111.2178889 | 138.2397 | 64.06933 | 225.626 | 100.6314 | 20.25 | 0.2941245 | 0.4460099 | 3.59887 | 98.23397
|  | 0.049 |  | 111.2178889 | 138.2397 | 64.06933 | 225.626 | 100.6314 | 20.25 | 0.2528439 | 0.4460099 | 3.59887 | 98.89369
450 | 1200 | 0.091 |  | 112.4718 | 203.4633 | 61.76067 | 231.7542 | 109.8628 | 20.25 | 0.4553122 | 0.4740488 | 1.68048 | 99.45312
|  | 0.116 |  | 112.4718 | 203.4633 | 61.76067 | 231.7542 | 109.8628 | 20.25 | 0.5803979 | 0.4740488 | 1.68048 | 98.45503
|  | 0.11 |  | 112.4718 | 203.4633 | 61.76067 | 231.7542 | 109.8628 | 20.25 | 0.5503774 | 0.4740488 | 1.68048 | 97.85672
|  | 0.104 |  | 112.4718 | 203.4633 | 61.76067 | 231.7542 | 109.8628 | 20.25 | 0.5203568 | 0.4740488 | 1.68048 | 98.8102
|  | 0.097 |  | 112.4718 | 203.4633 | 61.76067 | 231.7542 | 109.8628 | 20.25 | 0.4853328 | 0.4740488 | 1.68048 | 98.72355
|  | 0.085 |  | 112.4718 | 203.4633 | 61.76067 | 231.7542 | 109.8628 | 20.25 | 0.4252916 | 0.4740488 | 1.68048 | 99.48979
|  | 0.076 |  | 112.4718 | 203.4633 | 61.76067 | 231.7542 | 109.8628 | 20.25 | 0.3802607 | 0.4740488 | 1.68048 | 97.72962
|  | 0.067 |  | 112.4718 | 203.4633 | 61.76067 | 231.7542 | 109.8628 | 20.25 | 0.3352298 | 0.4740488 | 1.68048 | 98.07044
|  | 0.057 |  | 112.4718 | 203.4633 | 61.76067 | 231.7542 | 109.8628 | 20.25 | 0.2851955 | 0.4740488 | 1.68048 | 98.14231
500 | 1200 | 0.117 |  | 113.7256667 | 169.697 | 69.841 | 272.5897 | 119.09425 | 20.25 | 0.4958513 | 0.4368994 | 2.21899 | 97.7365
|  | 0.124 |  | 113.7256667 | 169.697 | 69.841 | 272.5897 | 119.09425 | 20.25 | 0.5255177 | 0.4368994 | 2.21899 | 98.68162
|  | 0.11 |  | 113.7256667 | 169.697 | 69.841 | 272.5897 | 119.09425 | 20.25 | 0.466185 | 0.4368994 | 2.21899 | 99.18207
|  | 0.104 |  | 113.7256667 | 169.697 | 69.841 | 272.5897 | 119.09425 | 20.25 | 0.4407567 | 0.4368994 | 2.21899 | 98.69996
|  | 0.097 |  | 113.7256667 | 169.697 | 69.841 | 272.5897 | 119.09425 | 20.25 | 0.4110904 | 0.4368994 | 2.21899 | 99.61519
|  | 0.09 |  | 113.7256667 | 169.697 | 69.841 | 272.5897 | 119.09425 | 20.25 | 0.3814241 | 0.4368994 | 2.21899 | 98.94785
|  | 0.08 |  | 113.7256667 | 169.697 | 69.841 | 272.5897 | 119.09425 | 20.25 | 0.3390436 | 0.4368994 | 2.21899 | 98.71514
|  | 0.07 |  | 113.7256667 | 169.697 | 69.841 | 272.5897 | 119.09425 | 20.25 | 0.2966632 | 0.4368994 | 2.21899 | 98.99081
|  | 0.06 |  | 113.7256667 | 169.697 | 69.841 | 272.5897 | 119.09425 | 20.25 | 0.2542827 | 0.4368994 | 2.21899 | 98.87225
450 | 1400 | 0.101 |  | 101.6982 | 147.186 | 63.68433 | 224.2943 | 58.5 | 19.19048 | 0.5371575 | 0.2608181 | 1.2928 | 98.49333
|  | 0.105 |  | 101.6982 | 147.186 | 63.68433 | 224.2943 | 58.5 | 19.19048 | 0.5584311 | 0.2608181 | 1.2928 | 98.28821
|  | 0.097 |  | 101.6982 | 147.186 | 63.68433 | 224.2943 | 58.5 | 19.19048 | 0.515884 | 0.2608181 | 1.2928 | 98.92228
|  | 0.093 |  | 101.6982 | 147.186 | 63.68433 | 224.2943 | 58.5 | 19.19048 | 0.4946104 | 0.2608181 | 1.2928 | 98.03621
|  | 0.089 |  | 101.6982 | 147.186 | 63.68433 | 224.2943 | 58.5 | 19.19048 | 0.4733368 | 0.2608181 | 1.2928 | 98.0332
|  | 0.085 |  | 101.6982 | 147.186 | 63.68433 | 224.2943 | 58.5 | 19.19048 | 0.4520633 | 0.2608181 | 1.2928 | 98.17519
|  | 0.076 |  | 101.6982 | 147.186 | 63.68433 | 224.2943 | 58.5 | 19.19048 | 0.4041977 | 0.2608181 | 1.2928 | 96.75362
|  | 0.067 |  | 101.6982 | 147.186 | 63.68433 | 224.2943 | 58.5 | 19.19048 | 0.3563322 | 0.2608181 | 1.2928 | 97.87649
|  | 0.057 |  | 101.6982 | 147.186 | 63.68433 | 224.2943 | 58.5 | 19.19048 | 0.3031483 | 0.2608181 | 1.2928 | 97.68048
500 | 1400 | 0.11 |  | 105.8204444 | 152.958 | 93.218 | 255.1241 | 65.33333 | 20 | 0.5116971 | 0.2560845 | 1.08682 | 99.12808
|  | 0.106 |  | 105.8204444 | 152.958 | 93.218 | 255.1241 | 65.33333 | 20 | 0.4930899 | 0.2560845 | 1.08682 | 95.40786
|  | 0.102 |  | 105.8204444 | 152.958 | 93.218 | 255.1241 | 65.33333 | 20 | 0.4744828 | 0.2560845 | 1.08682 | 98.61088
|  | 0.098 |  | 105.8204444 | 152.958 | 93.218 | 255.1241 | 65.33333 | 20 | 0.4558756 | 0.2560845 | 1.08682 | 99.40865
|  | 0.094 |  | 105.8204444 | 152.958 | 93.218 | 255.1241 | 65.33333 | 20 | 0.4372684 | 0.2560845 | 1.08682 | 98.50521
|  | 0.09 |  | 105.8204444 | 152.958 | 93.218 | 255.1241 | 65.33333 | 20 | 0.4186613 | 0.2560845 | 1.08682 | 98.6097
|  | 0.08 |  | 105.8204444 | 152.958 | 93.218 | 255.1241 | 65.33333 | 20 | 0.3721433 | 0.2560845 | 1.08682 | 98.57824
|  | 0.07 |  | 105.8204444 | 152.958 | 93.218 | 255.1241 | 65.33333 | 20 | 0.3256254 | 0.2560845 | 1.08682 | 98.16725
|  | 0.06 |  | 105.8204444 | 152.958 | 93.218 | 255.1241 | 65.33333 | 20 | 0.2791075 | 0.2560845 | 1.08682 | 99.2077
500 | 1600 | 0.107 |  | 97.9152221 | 129.4513 | 84.42133 | 232.9411768 | 72.4 | 20 | 0.5427632 | 0.3108081 | 1.06981 | 98.04182
|  | 0.104 |  | 97.9152221 | 129.4513 | 84.42133 | 232.9411768 | 72.4 | 20 | 0.5275456 | 0.3108081 | 1.06981 | 98.03928
|  | 0.1 |  | 97.9152221 | 129.4513 | 84.42133 | 232.9411768 | 72.4 | 20 | 0.5072554 | 0.3108081 | 1.06981 | 96.86052
|  | 0.097 |  | 97.9152221 | 129.4513 | 84.42133 | 232.9411768 | 72.4 | 20 | 0.4920377 | 0.3108081 | 1.06981 | 98.05434
|  | 0.093 |  | 97.9152221 | 129.4513 | 84.42133 | 232.9411768 | 72.4 | 20 | 0.4717475 | 0.3108081 | 1.06981 | 95.71126
|  | 0.09 |  | 97.9152221 | 129.4513 | 84.42133 | 232.9411768 | 72.4 | 20 | 0.4565298 | 0.3108081 | 1.06981 | 94.13233
|  | 0.08 |  | 97.9152221 | 129.4513 | 84.42133 | 232.9411768 | 72.4 | 20 | 0.4058043 | 0.3108081 | 1.06981 | 97.33331
|  | 0.07 |  | 97.9152221 | 129.4513 | 84.42133 | 232.9411768 | 72.4 | 20 | 0.3550788 | 0.3108081 | 1.06981 | 96.38594
|  | 0.06 |  | 97.9152221 | 129.4513 | 84.42133 | 232.9411768 | 72.4 | 20 | 0.3043532 | 0.3108081 | 1.06981 | 97.03794
500 | 1800 | 0.11 |  | 83.523 | 106.1597 | 64.9 | 202.5154 | 66.5 | 20 | 0.644144 | 0.3283701 | 1.42857 | 97.4649
|  | 0.103 |  | 83.523 | 106.1597 | 64.9 | 202.5154 | 66.5 | 20 | 0.603153 | 0.3283701 | 1.42857 | 97.31624
|  | 0.096 |  | 83.523 | 106.1597 | 64.9 | 202.5154 | 66.5 | 20 | 0.562162 | 0.3283701 | 1.42857 | 96.64044
|  | 0.089 |  | 83.523 | 106.1597 | 64.9 | 202.5154 | 66.5 | 20 | 0.521171 | 0.3283701 | 1.42857 | 97.04347
|  | 0.082 |  | 83.523 | 106.1597 | 64.9 | 202.5154 | 66.5 | 20 | 0.4801801 | 0.3283701 | 1.42857 | 98.16943
|  | 0.075 |  | 83.523 | 106.1597 | 64.9 | 202.5154 | 66.5 | 20 | 0.4391891 | 0.3283701 | 1.42857 | 96.99405
|  | 0.067 |  | 83.523 | 106.1597 | 64.9 | 202.5154 | 66.5 | 20 | 0.3923422 | 0.3283701 | 1.42857 | 96.94222
|  | 0.059 |  | 83.523 | 106.1597 | 64.9 | 202.5154 | 66.5 | 20 | 0.3454954 | 0.3283701 | 1.42857 | 97.84437
|  | 0.05 |  | 83.523 | 106.1597 | 64.9 | 202.5154 | 66.5 | 20 | 0.2927927 | 0.3283701 | 1.42857 | 96.54711
Laser power | Scan speed | Line spacing (s) | Layer thickness (t) | Single track Melt pool size |  |  | As-built Melt pool size |  |  | Line spacing / H_max | Keyholing |  | Relative density
|  |  |  | Width | Depth | Height | Width | Depth | Height |  | (Depth/width) |  | (1-Porosity)
W | mm/s | mm | mm | um | um | um | AVG | AVG | AVG | Dimensionless | Dimensionless |  | %
200 | 400 | 0.043 | 0.08 | 151.7108 | 223.0903 | 85.041 | 204.1182 | 94.9 | 15 | 0.2580321 | 0.4649268 | 12.09494 | 95.67432
|  | 0.129 |  | 151.7108 | 223.0903 | 85.041 | 204.1182 | 94.9 | 15 | 0.7740962 | 0.4649268 | 12.09494 | 97.10955
|  | 0.118 |  | 151.7108 | 223.0903 | 85.041 | 204.1182 | 94.9 | 15 | 0.708088 | 0.4649268 | 12.09494 | 95.11995
|  | 0.103 |  | 151.7108 | 223.0903 | 85.041 | 204.1182 | 94.9 | 15 | 0.6180768 | 0.4649268 | 12.09494 | 94.3146
|  | 0.088 |  | 151.7108 | 223.0903 | 85.041 | 204.1182 | 94.9 | 15 | 0.5280656 | 0.4649268 | 12.09494 | 94.16944
|  | 0.073 |  | 151.7108 | 223.0903 | 85.041 | 204.1182 | 94.9 | 15 | 0.4380544 | 0.4649268 | 12.09494 | 94.71049
|  | 0.058 |  | 151.7108 | 223.0903 | 85.041 | 204.1182 | 94.9 | 15 | 0.3480432 | 0.4649268 | 12.09494 | 94.8587
250 | 400 | 0.142 |  | 154.1232 | 350.361 | 72.7275 | 225.6681 | 105.45 | 18.4 | 0.7647468 | 0.4672792 | 6.55738 | 99.38949
|  | 0.152 |  | 154.1232 | 350.361 | 72.7275 | 225.6681 | 105.45 | 18.4 | 0.8186022 | 0.4672792 | 6.55738 | 98.75342
|  | 0.125 |  | 154.1232 | 350.361 | 72.7275 | 225.6681 | 105.45 | 18.4 | 0.6731926 | 0.4672792 | 6.55738 | 99.15367
|  | 0.108 |  | 154.1232 | 350.361 | 72.7275 | 225.6681 | 105.45 | 18.4 | 0.5816384 | 0.4672792 | 6.55738 | 98.87835
|  | 0.091 |  | 154.1232 | 350.361 | 72.7275 | 225.6681 | 105.45 | 18.4 | 0.4900842 | 0.4672792 | 6.55738 | 99.00034
|  | 0.074 |  | 154.1232 | 350.361 | 72.7275 | 225.6681 | 105.45 | 18.4 | 0.39853 | 0.4672792 | 6.55738 | 97.29858
|  | 0.055 |  | 154.1232 | 350.361 | 72.7275 | 225.6681 | 105.45 | 18.4 | 0.2962047 | 0.4672792 | 6.55738 | 98.1341
300 | 400 | 0.142 |  | 157.4081 | 417.8967 | 73.597 | 240.8877 | 116 | 19.28571 | 0.7122995 | 0.4815522 | 6.24917 | 99.6544
|  | 0.167 |  | 157.4081 | 417.8967 | 73.597 | 240.8877 | 116 | 19.28571 | 0.8377043 | 0.4815522 | 6.24917 | 99.20337
|  | 0.16 |  | 157.4081 | 417.8967 | 73.597 | 240.8877 | 116 | 19.28571 | 0.8025909 | 0.4815522 | 6.24917 | 99.63693
|  | 0.124 |  | 157.4081 | 417.8967 | 73.597 | 240.8877 | 116 | 19.28571 | 0.622008 | 0.4815522 | 6.24917 | 99.38954
|  | 0.106 |  | 157.4081 | 417.8967 | 73.597 | 240.8877 | 116 | 19.28571 | 0.5317165 | 0.4815522 | 6.24917 | 99.28771
|  | 0.088 |  | 157.4081 | 417.8967 | 73.597 | 240.8877 | 116 | 19.28571 | 0.441425 | 0.4815522 | 6.24917 | 99.3062
|  | 0.07 |  | 157.4081 | 417.8967 | 73.597 | 240.8877 | 116 | 19.28571 | 0.3511335 | 0.4815522 | 6.24917 | 99.37431
350 | 400 | 0.161 |  | 155.0034 | 488.9133 | 81.962 | 328.8832206 | 155.125 | 19.36 | 0.5817994 | 0.471672 | 8.37838 | 99.66635
|  | 0.185 |  | 155.0034 | 488.9133 | 81.962 | 328.8832206 | 155.125 | 19.36 | 0.6685273 | 0.471672 | 8.37838 | 99.28236
|  | 0.18 |  | 155.0034 | 488.9133 | 81.962 | 328.8832206 | 155.125 | 19.36 | 0.650459 | 0.471672 | 8.37838 | 99.73612
|  | 0.142 |  | 155.0034 | 488.9133 | 81.962 | 328.8832206 | 155.125 | 19.36 | 0.5131399 | 0.471672 | 8.37838 | 99.56786
|  | 0.123 |  | 155.0034 | 488.9133 | 81.962 | 328.8832206 | 155.125 | 19.36 | 0.4444803 | 0.471672 | 8.37838 | 99.67332
|  | 0.104 |  | 155.0034 | 488.9133 | 81.962 | 328.8832206 | 155.125 | 19.36 | 0.3758208 | 0.471672 | 8.37838 | 99.37572
|  | 0.083 |  | 155.0034 | 488.9133 | 81.962 | 328.8832206 | 155.125 | 19.36 | 0.2999339 | 0.471672 | 8.37838 | 99.24099
400 | 400 | 0.197 |  | 159.1708889 | 565.681 | 105.841 | 328.9461 | 170.9375 | 19.43 | 0.7077778 | 0.519652 | 6.19307 | 99.71462
|  | 0.175 |  | 160.1708889 | 565.681 | 105.841 | 328.9461 | 170.9375 | 19.43 | 0.6287366 | 0.519652 | 6.19307 | 99.73582
|  | 0.153 |  | 161.1708889 | 565.681 | 105.841 | 328.9461 | 170.9375 | 19.43 | 0.5496954 | 0.519652 | 6.19307 | 99.89674
|  | 0.131 |  | 162.1708889 | 565.681 | 105.841 | 328.9461 | 170.9375 | 19.43 | 0.4706543 | 0.519652 | 6.19307 | 99.68656
|  | 0.109 |  | 163.1708889 | 565.681 | 105.841 | 328.9461 | 170.9375 | 19.43 | 0.3916131 | 0.519652 | 6.19307 | 99.82885
|  | 0.088 |  | 164.1708889 | 565.681 | 105.841 | 328.9461 | 170.9375 | 19.43 | 0.3161647 | 0.519652 | 6.19307 | 99.68377
350 | 600 | 0.091 |  | 134.5271 | 340.5823 | 75.76811 | 277.1859 | 119.6667 | 17.155 | 0.3964043 | 0.43172 | 3.86306 | 99.56709
|  | 0.139 |  | 134.5271 | 340.5823 | 75.76811 | 277.1859 | 119.6667 | 17.155 | 0.6054966 | 0.43172 | 3.86306 | 99.01713
|  | 0.123 |  | 134.5271 | 340.5823 | 75.76811 | 277.1859 | 119.6667 | 17.155 | 0.5357992 | 0.43172 | 3.86306 | 99.57186
|  | 0.107 |  | 134.5271 | 340.5823 | 75.76811 | 277.1859 | 119.6667 | 17.155 | 0.4661017 | 0.43172 | 3.86306 | 99.58279
|  | 0.075 |  | 134.5271 | 340.5823 | 75.76811 | 277.1859 | 119.6667 | 17.155 | 0.3267068 | 0.43172 | 3.86306 | 99.4207
|  | 0.058 |  | 134.5271 | 340.5823 | 75.76811 | 277.1859 | 119.6667 | 17.155 | 0.2526533 | 0.43172 | 3.86306 | 99.49089
400 | 600 | 0.101 |  | 140.718 | 396.6167 | 85.60956 | 291.1394 | 126.8333 | 17.33333 | 0.4174482 | 0.4356446 | 4.84457 | 99.62601
|  | 0.152 |  | 140.718 | 396.6167 | 85.60956 | 291.1394 | 126.8333 | 17.33333 | 0.6282389 | 0.4356446 | 4.84457 | 99.53508
|  | 0.135 |  | 140.718 | 396.6167 | 85.60956 | 291.1394 | 126.8333 | 17.33333 | 0.5579753 | 0.4356446 | 4.84457 | 99.68536
|  | 0.118 |  | 140.718 | 396.6167 | 85.60956 | 291.1394 | 126.8333 | 17.33333 | 0.4877118 | 0.4356446 | 4.84457 | 99.76357
|  | 0.084 |  | 140.718 | 396.6167 | 85.60956 | 291.1394 | 126.8333 | 17.33333 | 0.3471846 | 0.4356446 | 4.84457 | 99.59373
|  | 0.065 |  | 140.718 | 396.6167 | 85.60956 | 291.1394 | 126.8333 | 17.33333 | 0.2686548 | 0.4356446 | 4.84457 | 99.66617
450 | 600 | 0.166 |  | 146.9089 | 427.464 | 95.451 | 305.093 | 154.8698 | 20.5 | 0.6464323 | 0.507615 | 4.79666 | 99.81693
|  | 0.147 |  | 146.9089 | 427.464 | 95.451 | 305.093 | 154.8698 | 20.5 | 0.5724431 | 0.507615 | 4.79666 | 99.63336
|  | 0.128 |  | 146.9089 | 427.464 | 95.451 | 305.093 | 154.8698 | 20.5 | 0.4984539 | 0.507615 | 4.79666 | 99.79619
|  | 0.109 |  | 146.9089 | 427.464 | 95.451 | 305.093 | 154.8698 | 20.5 | 0.4244646 | 0.507615 | 4.79666 | 99.91566
|  | 0.09 |  | 146.9089 | 427.464 | 95.451 | 305.093 | 154.8698 | 20.5 | 0.3504754 | 0.507615 | 4.79666 | 99.57136
|  | 0.073 |  | 146.9089 | 427.464 | 95.451 | 305.093 | 154.8698 | 20.5 | 0.2842745 | 0.507615 | 4.79666 | 99.64953
500 | 600 | 0.085 |  | 151.2592 | 498.13 | 105.2924 | 319.0466 | 182.90625 | 23.67 | 0.3132279 | 0.5732901 | 3.66034 | 99.84556
|  | 0.183 |  | 151.2592 | 498.13 | 105.2924 | 319.0466 | 182.90625 | 23.67 | 0.6743612 | 0.5732901 | 3.66034 | 99.79079
|  | 0.163 |  | 151.2592 | 498.13 | 105.2924 | 319.0466 | 182.90625 | 23.67 | 0.6006605 | 0.5732901 | 3.66034 | 99.68461
|  | 0.143 |  | 151.2592 | 498.13 | 105.2924 | 319.0466 | 182.90625 | 23.67 | 0.5269598 | 0.5732901 | 3.66034 | 99.54619
|  | 0.123 |  | 151.2592 | 498.13 | 105.2924 | 319.0466 | 182.90625 | 23.67 | 0.4532592 | 0.5732901 | 3.66034 | 99.91076
|  | 0.103 |  | 151.2592 | 498.13 | 105.2924 | 319.0466 | 182.90625 | 23.67 | 0.3795585 | 0.5732901 | 3.66034 | 99.63563
350 | 800 | 0.095 |  | 120.2601 | 257.9337 | 59.162 | 225.4885 | 133.25 | 17.43667 | 0.5055062 | 0.5909392 | 2.68056 | 99.37352
|  | 0.123 |  | 120.2601 | 257.9337 | 59.162 | 225.4885 | 133.25 | 17.43667 | 0.6544975 | 0.5909392 | 2.68056 | 99.16829
|  | 0.109 |  | 120.2601 | 257.9337 | 59.162 | 225.4885 | 133.25 | 17.43667 | 0.5800018 | 0.5909392 | 2.68056 | 99.5233
|  | 0.081 |  | 120.2601 | 257.9337 | 59.162 | 225.4885 | 133.25 | 17.43667 | 0.4310105 | 0.5909392 | 2.68056 | 99.26505
|  | 0.067 |  | 120.2601 | 257.9337 | 59.162 | 225.4885 | 133.25 | 17.43667 | 0.3565149 | 0.5909392 | 2.68056 | 98.5963
|  | 0.053 |  | 120.2601 | 257.9337 | 59.162 | 225.4885 | 133.25 | 17.43667 | 0.2820192 | 0.5909392 | 2.68056 | 98.45625
400 | 800 | 0.09 |  | 127.9627 | 302.711 | 56.377 | 248.6030308 | 143.25 | 17.87333 | 0.4324823 | 0.5762198 | 3.39238 | 99.48875
|  | 0.138 |  | 127.9627 | 302.711 | 56.377 | 248.6030308 | 143.25 | 17.87333 | 0.6631395 | 0.5762198 | 3.39238 | 96.04143
|  | 0.122 |  | 127.9627 | 302.711 | 56.377 | 248.6030308 | 143.25 | 17.87333 | 0.5862538 | 0.5762198 | 3.39238 | 98.77122
|  | 0.106 |  | 127.9627 | 302.711 | 56.377 | 248.6030308 | 143.25 | 17.87333 | 0.509368 | 0.5762198 | 3.39238 | 99.22322
|  | 0.074 |  | 127.9627 | 302.711 | 56.377 | 248.6030308 | 143.25 | 17.87333 | 0.3555966 | 0.5762198 | 3.39238 | 99.91678
|  | 0.06 |  | 127.9627 | 302.711 | 56.377 | 248.6030308 | 143.25 | 17.87333 | 0.2883215 | 0.5762198 | 3.39238 | 80.59254
450 | 800 | 0.102 |  | 135.6652223 | 338.177 | 71.019 | 271.7175658 | 153.25 | 18.3125 | 0.446628 | 0.5640048 | 3.56209 | 99.85402
|  | 0.153 |  | 135.6652223 | 338.177 | 71.019 | 271.7175658 | 153.25 | 18.3125 | 0.669942 | 0.5640048 | 3.56209 | 99.31832
|  | 0.136 |  | 135.6652223 | 338.177 | 71.019 | 271.7175658 | 153.25 | 18.3125 | 0.595504 | 0.5640048 | 3.56209 | 99.54837
|  | 0.119 |  | 135.6652223 | 338.177 | 71.019 | 271.7175658 | 153.25 | 18.3125 | 0.521066 | 0.5640048 | 3.56209 | 99.57156
|  | 0.085 |  | 135.6652223 | 338.177 | 71.019 | 271.7175658 | 153.25 | 18.3125 | 0.37219 | 0.5640048 | 3.56209 | 99.03942
|  | 0.068 |  | 135.6652223 | 338.177 | 71.019 | 271.7175658 | 153.25 | 18.3125 | 0.297752 | 0.5640048 | 3.56209 | 92.41951
500 | 800 | 0.146 |  | 143.3677779 | 426.1397 | 86.08033 | 294.8321008 | 163.25 | 18.75 | 0.5869301 | 0.553705 | 3.17444 | 99.35544
|  | 0.164 |  | 143.3677779 | 426.1397 | 86.08033 | 294.8321008 | 163.25 | 18.75 | 0.6592914 | 0.553705 | 3.17444 | 98.83949
|  | 0.128 |  | 143.3677779 | 426.1397 | 86.08033 | 294.8321008 | 163.25 | 18.75 | 0.5145689 | 0.553705 | 3.17444 | 97.95562
|  | 0.11 |  | 143.3677779 | 426.1397 | 86.08033 | 294.8321008 | 163.25 | 18.75 | 0.4422076 | 0.553705 | 3.17444 | 98.0398
|  | 0.092 |  | 143.3677779 | 426.1397 | 86.08033 | 294.8321008 | 163.25 | 18.75 | 0.3698464 | 0.553705 | 3.17444 | 99.63194
|  | 0.073 |  | 143.3677779 | 426.1397 | 86.08033 | 294.8321008 | 163.25 | 18.75 | 0.2934651 | 0.553705 | 3.17444 | 99.9984
400 | 1000 | 0.075 |  | 119.6888888 | 211.544 | 39.3935 | 242.7812 | 126.375 | 16.93667 | 0.3718754 | 0.5205305 | 2.15263 | 98.71371
|  | 0.114 |  | 119.6888888 | 211.544 | 39.3935 | 242.7812 | 126.375 | 16.93667 | 0.5652505 | 0.5205305 | 2.15263 | 98.15149
|  | 0.101 |  | 119.6888888 | 211.544 | 39.3935 | 242.7812 | 126.375 | 16.93667 | 0.5007922 | 0.5205305 | 2.15263 | 97.70176
|  | 0.088 |  | 119.6888888 | 211.544 | 39.3935 | 242.7812 | 126.375 | 16.93667 | 0.4363338 | 0.5205305 | 2.15263 | 96.36233
|  | 0.062 |  | 119.6888888 | 211.544 | 39.3935 | 242.7812 | 126.375 | 16.93667 | 0.307417 | 0.5205305 | 2.15263 | 98.66429
|  | 0.05 |  | 119.6888888 | 211.544 | 39.3935 | 242.7812 | 126.375 | 16.93667 | 0.2479169 | 0.5205305 | 2.15263 | 99.59919
450 | 1000 | 0.055 |  | 123.171611 | 283.0253 | 86.58033 | 250.4808 | 130 | 17.655 | 0.2638104 | 0.5190019 | 1.92975 | 99.38952
|  | 0.127 |  | 123.171611 | 283.0253 | 86.58033 | 251.4808 | 131 | 17.655 | 0.6064725 | 0.5209145 | 1.92975 | 97.98036
|  | 0.113 |  | 123.171611 | 283.0253 | 86.58033 | 252.4808 | 132 | 17.655 | 0.5372447 | 0.522812 | 1.92975 | 85.85396
|  | 0.099 |  | 123.171611 | 283.0253 | 86.58033 | 253.4808 | 133 | 17.655 | 0.4686227 | 0.5246946 | 1.92975 | 87.25123
|  | 0.085 |  | 123.171611 | 283.0253 | 86.58033 | 254.4808 | 134 | 17.655 | 0.4005988 | 0.5265623 | 1.92975 | 99.41117
|  | 0.071 |  | 123.171611 | 283.0253 | 86.58033 | 255.4808 | 135 | 17.655 | 0.3331652 | 0.5284155 | 1.92975 | 99.36469
500 | 1000 | 0.093 |  | 130.6524 | 325.108 | 125.9885 | 258.1803993 | 135.725 | 17.875 | 0.4316625 | 0.5256983 | 2.19546 | 99.21836
|  | 0.138 |  | 130.6524 | 325.108 | 125.9885 | 258.1803993 | 135.725 | 17.875 | 0.6405315 | 0.5256983 | 2.19546 | 95.49186
|  | 0.123 |  | 130.6524 | 325.108 | 125.9885 | 258.1803993 | 135.725 | 17.875 | 0.5709085 | 0.5256983 | 2.19546 | 97.21254
|  | 0.108 |  | 130.6524 | 325.108 | 125.9885 | 258.1803993 | 135.725 | 17.875 | 0.5012855 | 0.5256983 | 2.19546 | 97.99861
|  | 0.078 |  | 130.6524 | 325.108 | 125.9885 | 258.1803993 | 135.725 | 17.875 | 0.3620395 | 0.5256983 | 2.19546 | 99.35298
|  | 0.063 |  | 130.6524 | 325.108 | 125.9885 | 258.1803993 | 135.725 | 17.875 | 0.2924166 | 0.5256983 | 2.19546 | 98.7468

## Expanded map
오버샘플링
Input | Laser power, Scan speed, Line spacing, Layer thickness
Output | Spattering, Denudation, Surface roughness
Laser power | Scan speed | Line spacing (s) | Layer thickness (t) | Spattering: 2nd | Denudation width: Multi-layer | Surface roughness (Ra, um)
(area)
W | mm/s | mm | mm | um^2 | um | AVG | STDEV
200 | 400 | 0.118 | 40 | 693 | 14.70228376 | 17.25133 | 1.217887
250 | 400 | 0.142 | 40 | 874.0625 | 13.49304116 | 11.264 | 1.470758
300 | 400 | 0.16 | 40 | 957.75 | 12.18614113 | 10.9669 | 1.791094
350 | 400 | 0.175 | 40 | 987.6875 | 10.21767683 | 11.82857 | 1.458559
400 | 400 | 0.212 | 40 | 978.875 | 9.439291737 | 7.427 | 1.005706
200 | 600 | 0.111 | 40 | 945.1875 | 14.06316673 | 12.94271 | 2.537101
250 | 600 | 0.135 | 40 | 454 | 13.83633938 | 13.423 | 3.632926
300 | 600 | 0.145 | 40 | 138.5 | 12.64338587 | 12.20733 | 2.037042
350 | 600 | 0.155 | 40 | 410.1875 | 11.91699641 | 11.3848 | 1.652236
400 | 600 | 0.166 | 40 | 399.4375 | 10.08842444 | 10.5322 | 10.5322
450 | 600 | 0.18 | 40 | 462.75 | 9.488200586 | 10.264625 | 10.264625
500 | 600 | 0.187 | 40 | 424.9375 | 8.838484896 | 11.863 | 11.863
200 | 800 | 0.09 | 40 | 607.0625 | 16.53460906 | 18.5557 | 3.576165
250 | 800 | 0.087 | 40 | 355 | 15.45517774 | 17.4847 | 5.243129
300 | 800 | 0.127 | 40 | 333.8125 | 14.97431782 | 16.5423 | 3.347807
350 | 800 | 0.123 | 40 | 330.4375 | 14.42028986 | 17.71629 | 1.537525
400 | 800 | 0.138 | 40 | 335.125 | 13.8831563 | 16.20422 | 2.876994
450 | 800 | 0.153 | 40 | 214.3125 | 12.29346093 | 13.40311 | 1.814943
500 | 800 | 0.164 | 40 | 231.125 | 11.86328759 | 8.96275 | 1.149599
250 | 1000 | 0.089 | 40 | 243.75 | 16.06654991 | 17.32722 | 2.670476
300 | 1000 | 0.1 | 40 | 171.4375 | 15.41444263 | 17.755375 | 3.13914
350 | 1000 | 0.112 | 40 | 171.875 | 14.63765608 | 15.42533 | 2.07056
400 | 1000 | 0.118 | 40 | 169.9375 | 12.54146065 | 15.148125 | 1.376878
450 | 1000 | 0.133 | 40 | 192.75 | 11.78186611 | 9.603143 | 1.506651
500 | 1000 | 0.138 | 40 | 235.0625 | 9.875625281 | 7.26 | 1.699615
300 | 1200 | 0.082 | 40 | 174.3125 | 18.61565421 | 20.682 | 2.48915
350 | 1200 | 0.103 | 40 | 182.0625 | 16.76285501 | 18.884 | 1.864045
400 | 1200 | 0.096 | 40 | 212.3125 | 15.48944034 | 18.885 | 2.115079
450 | 1200 | 0.116 | 40 | 202.8125 | 13.98162164 | 15.78471 | 3.386031
500 | 1200 | 0.124 | 40 | 190.0625 | 11.86376335 | 9.616714 | 1.453623
350 | 1400 | 0.091 | 40 | 189.75 | 16.2470823 | 18.06922 | 3.497093
400 | 1400 | 0.075 | 40 | 176.125 | 15.61723192 | 12.469 | 1.789701
450 | 1400 | 0.085 | 40 | 194.3125 | 13.25333263 | 10.80083 | 2.52834
500 | 1400 | 0.094 | 40 | 206.375 | 11.48729126 | 6.23325 | 0.7332202
350 | 1600 | 0.089 | 40 | 190.1875 | 13.42046954 | 17.57978 | 3.292453
400 | 1600 | 0.093 | 40 | 189 | 11.54685457 | 14.5573 | 1.654273
450 | 1600 | 0.099 | 40 | 154.9375 |  | 15.7918 | 2.573953
500 | 1600 | 0.104 | 40 | 111.3125 |  | 14.147 | 0.9687727
400 | 1800 | 0.092 | 40 | 169.8125 |  | 14.70778 | 2.315907
450 | 1800 | 0.097 | 40 | 142 |  | 16.207875 | 2.580218
500 | 1800 | 0.11 | 40 | 185.313 | 7.528463891 | 12.6498 | 1.273465
400 | 2000 | 0.097 | 40 | 151.688 | 12.4542861 | 18.09244 | 2.922556
450 | 2000 | 0.093 | 40 | 154.438 | 11.33194272 | 16.70483 | 2.905357
500 | 2000 | 0.101 | 40 | 111.437 | 6.962124947 | 10.61943 | 3.388211
200 | 400 | 0.076 | 60 | 223.7686 | 16.21521984 | 11.4791 | 2.657643
250 | 400 | 0.152 | 60 | 685.5537 | 14.6158907 | 8.4625 | 3.584661
300 | 400 | 0.167 | 60 | 871.2702 | 14.11883607 | 5.7489 | 1.208883
350 | 400 | 0.11 | 60 | 819.2397 | 13.43035074 | 7.6755 | 2.018524882
400 | 400 | 0.137 | 60 | 1328.397 | 12.61746367 | 10.9178 | 4.697472649
250 | 600 | 0.111 | 60 | 692.595 |  | 9.4049 | 3.407695978
300 | 600 | 0.136 | 60 | 612.9917 | 15.12468372 | 8.1992 | 2.91016192
350 | 600 | 0.139 | 60 | 615.2397 | 14.00225083 | 6.0599 | 1.317523219
400 | 600 | 0.087 | 60 | 729.4215 | 13.69729793 | 9.4271 | 3.703180448
450 | 600 | 0.166 | 60 | 629.7851 | 11.99808293 | 13.8168 | 3.403890083
500 | 600 | 0.191 | 60 | 365.0248 | 9.580262336 | 13.5197 | 7.312694579
250 | 800 | 0.095 | 60 | 358.7769 | 21.81365999 | 8.7695 | 0.951578134
300 | 800 | 0.112 | 60 | 368.3306 | 19.6640625 | 8.1345 | 2.940948
350 | 800 | 0.129 | 60 | 335.405 | 19.02863654 | 9.995444444 | 4.137949767
400 | 800 | 0.138 | 60 | 388.4959 | 16.84096659 | 11.0759 | 3.13432968
450 | 800 | 0.12 | 60 | 563.0083 | 14.64176634 | 12.351 | 3.651096
500 | 800 | 0.129 | 60 | 348.5289 | 13.80668606 | 12.9036 | 1.920888675
300 | 1000 | 0.07 | 60 | 303.6033 | 28.61415395 | 6.8111 | 1.865546179
350 | 1000 | 0.095 | 60 | 311.1736 | 25.05075188 | 11.332 | 2.474298195
400 | 1000 | 0.105 | 60 | 337.124 | 24.84174057 | 13.6773 | 4.135235075
450 | 1000 | 0.098 | 60 | 353.983 |  | 18.3023 | 4.811472956
500 | 1000 | 0.111 | 60 | 288.628 | 22.90932717 | 22.3006 | 6.822638138
350 | 1200 | 0.062 | 60 | 346.942 | 26.00915778 | 8.6109 | 1.637658657
400 | 1200 | 0.073 | 60 | 417.752 |  | 14.4459 | 4.506010861
450 | 1200 | 0.085 | 60 | 447.372 | 22.75406014 | 17.7269 | 3.062149479
500 | 1200 | 0.117 | 60 | 389.223 |  | 23.0522 | 6.606719119
450 | 1400 | 0.097 | 60 | 512.132 | 21.55518395 | 23.9065 | 6.776473046
500 | 1400 | 0.06 | 60 | 539.273 |  | 23.0522 | 6.606719119
500 | 1600 | 0.097 | 60 | 450.182 | 20.84977103 | 13.766 | 2.698888
500 | 1800 | 0.059 | 60 | 452.628 | 22.42724899 | 22.485 | 6.994692162
200 | 400 | 0.129 | 80 | 721.62 | 21.14076601 | 55.8248 | 9.354636
250 | 400 | 0.142 | 80 | 896.76 | 29.65122027 | 35.5451 | 8.873055
300 | 400 | 0.16 | 80 | 989.917 | 19.32605139 | 23.3209 | 7.644669
350 | 400 | 0.18 | 80 | 1141.851 | 17.20163124 | 21.2635 | 7.496916
400 | 400 | 0.153 | 80 | 950.083 | 17.46170279 | 15.9976 | 5.163819
350 | 600 | 0.107 | 80 | 974.083 | 14.73540208 | 17.0748 | 3.417147
400 | 600 | 0.118 | 80 | 1414.347 | 14.48212292 | 13.4951 | 3.412667
450 | 600 | 0.109 | 80 | 1595.438 |  | 12.652 | 2.447503
500 | 600 | 0.123 | 80 | 1068 |  | 13.7134 | 5.134659
350 | 800 | 0.109 | 80 | 2083.041 |  | 18.3344 | 7.670913
400 | 800 | 0.074 | 80 | 1433.884 |  | 28.7318 | 9.10694
450 | 800 | 0.102 | 80 | 2065.19 |  | 23.2426 | 4.485739
500 | 800 | 0.073 | 80 | 1507.041 |  | 22.1921 | 7.37761
400 | 1000 | 0.05 | 80 | 1891.736 |  | 31.6147 | 11.8087
450 | 1000 | 0.085 | 80 | 2065.091 |  | 27.8102 | 6.570614
500 | 1000 | 0.078 | 80 | 1838.645 |  | 28.1472 | 5.505432

## As-printed
오버샘플링
| Input | Laser power, Scan speed, Line spacing, Layer thickness | [18 empty] | UTS: Ultimate tensile strength (인장강도)
| Output | Melt pool, Spattering, Denudation, Surface roughness, Relative density, Hardness, Tensile properties, Productivity, Deformation, Dimensional accuracy | [18 empty] | E.B.: Elongation at break (파단연신율)
Y.S.: Yield strength (항복강도)
[6 empty] | 품질 결정하는 주요인자: As-built melt pool | [5 empty] | 낮을수록 결함발생 안 함: Spatter, Denudation, Surface roughness | [5 empty] | 높을수록 품질 좋음: Density | 높을수록 물성 좋음: Hardness, Tensile properties | [7 empty] | 높을수록 생산성 좋음 | 낮을수록 품질 좋음 | 낮을수록 품질 좋음 | 높을수록 품질 좋음
[6 empty] | Melt pool & Particle dynamics | [9 empty] | Melt pool/particle inducing qualities |  | Dominant qualities | Mechanical Properties | [7 empty] | Qualities
No. (New) | Laser power | Scan speed | Line spacing (h) | Layer thickness (t) | Energy density | Melt pool : single track (um) |  |  | Melt pool : as-built (um) |  |  | Spattering: 2nd | Denudation width : Single track (um) |  | Denudation width : Multi-layer | Surface roughness (Ra, um) |  | Relative density | Hardness (HV) |  | Tensile properties (UTS/Y.S: MPa, E.B.: mm/mm, Modulus: GPa) | [5 empty] | Productivity | Deformation | Dimensional accuracy
[6 empty] | Width (w) | Depth (d) | Height | Width (w) | Depth (d) | Height | (area) | [6 empty] | Horizontal direction | Vertical direction | Horizontal direction |  |  | Vertical direction |  |  | (150x150 mm^2 기준) | Cantilevered beam | Overmelting (1.5t) | Accuracy | Precision
| W | mm/s | mm | mm | J/mm^3 | um | um | um | um | um | um | um^2 | AVG | STDEV | um | AVG | STDEV | % | AVG | AVG | UTS | E.B. | Y.S. | UTS | E.B. | Y.S. | mm^3/s | um | % | % | %
A2 | 400 | 400 | 0.212 | 0.04 | 117.9245 | 240.6537 | 264.6943 | 63.35867 | 374.69667 | 167.624 | 24.77381 | 978.875 | 662.5714 | 72.37769 | 9.439291737 | 7.427 | 1.005706 | 99.44793 | 246.04 | 251.64 | 1154.671 | 0.1339324 | 428.3168 | 1210.143 | 0.1612417 | 424.293 | 3.268802 | 235.7142 | 34.7321005 | 98.71801625 | 96.15463
A3 | 200 | 600 | 0.111 |  | 75.07508 | 162.9196 | 64.836 | 74.785 | 202.89251 | 104.0407 | 12.25 | 945.1875 | 0 | 0 | 14.06316673 | 12.94271 | 2.537101 | 99.51066 | 234.22 | 239.22 | 1100.004 | 0.1465442 | 477.5819 | 1196.764 | 0.1876997 | 473.6844 | 2.587413 | 1185.893 | 11.4888573 | 88.7965725 | 98.16462
A4 | 250 | 600 | 0.135 |  | 77.16049 | 158.7517 | 66.73 | 88.236 | 209.86929 | 100.1446 | 17.83333 | 454 | 155.2 | 34.67218 | 13.83633938 | 13.423 | 3.632926 | 99.63614 | 232.5583 | 238.7133 | 1196.108 | 0.1496772 | 527.3166 | 1184.031 | 0.1955626 | 468.6094 | 3.127413 | 1187.79 | 15.0403 | 90.39804 | 98.59687
A5 | 300 | 600 | 0.145 |  | 86.2069 | 174.7702 | 106.973 | 112.7853 | 216.84608 | 108.15563 | 18.11111 | 138.5 | 238.9 | 85.92142 | 12.64338587 | 12.20733 | 2.037042 | 99.17189 | 230.76 | 239.4067 | 1139.886 | 0.1476079 | 484.4 | 1206.943 | 0.1832118 | 448.1971 | 3.350449 | 701.2094 | 13.85017 | 92.78345 | 98.40167
A6 | 350 | 600 | 0.155 |  | 94.08602 | 192.2186 | 149.5913 | 139.7253 | 288.02816 | 116.16667 | 21.375 | 410.1875 | 352.4 | 86.18724 | 11.91699641 | 11.3848 | 1.652236 | 99.1468 | 232.61 | 238.41818 | 1181.215 | 0.1334366 | 492.1728 | 1198.996 | 0.1842138 | 439.8967 | 3.572343 | 770.9533 | 28.667615 | 92.22559 | 97.41815
A7 | 400 | 600 | 0.166 |  | 100.4016 | 206.3603 | 162.9417 | 116.3447 | 370.34718 | 137.26712 | 26.125 | 399.4375 | 302 | 52.54332 | 10.08842444 | 10.5322 | 10.5322 | 99.74906 | 230.8 | 240.24444 | 1142.457 | 0.1522103 | 491.0921 | 1171.306 | 0.1711034 | 443.1131 | 3.815117 | 563.9399 | 33.257468 | 92.42415 | 97.97551
A8 | 450 | 600 | 0.18 |  | 104.1667 | 241.6799 | 214.914 | 129.005 | 408.00061 | 158.36757 | 30.875 | 462.75 | 321.1 | 73.36682 | 9.488200586 | 10.264625 | 10.264625 | 99.71142 | 226.96 | 245.05 | 1139.891 | 0.14521875 | 483.5278 | 1141.179 | 0.1701605 | 409.578 | 4.122137 | 255.723 | 28.2219061 | 95.44137 | 97.12979
A9 | 500 | 600 | 0.187 |  | 111.4082 | 249.4639 | 157.413 | 143.869 | 430.47049 | 179.468 | 35.625 | 424.9375 | 559.5 | 46.0288 | 8.838484896 | 11.863 | 11.863 | 99.66123 | 230.52 | 255.12 | 1142.37 | 0.14528125 | 479.5396 | 1117.452 | 0.171681 | 386.1354 | 4.274829 | 79.96383 | 32.06733 | 97.60388 | 96.82228
A11 | 250 | 800 | 0.087 |  | 89.79885 | 132.8561 | 68.17667 | 45.22067 | 186.39335 | 89.4891 | 15.875 | 355 | 471 | 64.90763 | 15.45517774 | 17.4847 | 5.243129 | 99.52321 | 249.7322 | 240.25 | 1072.633 | 0.1446859 | 444.7501 | 1155.51 | 0.1763325 | 408.8484 | 2.700466 | 1159.014 | 15.48601 | 95.24289 | 98.25372
A12 | 300 | 800 | 0.127 |  | 73.8189 | 150.0076 | 86.974 | 49.185 | 200.34692 | 102.82788 | 16 | 333.8125 | 504.4 | 57.05997 | 14.97431782 | 16.5423 | 3.347807 | 99.76161 | 256.1477 | 244.4333 | 1146.135 | 0.1692443 | 507.1193 | 1131.401 | 0.1701592 | 439.7075 | 3.888416 | 980.993 | 0.02370793 | 92.77597 | 98.42559
A13 | 350 | 800 | 0.123 |  | 88.92276 | 169.6989 | 123.9405 | 82.21 | 260.86348 | 116.16667 | 17.6 | 330.4375 | 358.7 | 78.95448 | 14.42028986 | 17.71629 | 1.537525 | 99.27227 | 259.532 | 242.9667 | 1206.545 | 0.152381 | 539.3965 | 1162.052 | 0.1833227 | 442.2255 | 3.771078 | 610.2616 | 19.17022 | 93.64593 | 96.04028
A14 | 400 | 800 | 0.138 |  | 90.57971 | 198.9992 | 196.9387 | 87.85567 | 321.38003 | 117 | 23.23333 | 335.125 | 442.5 | 65.91548 | 13.8831563 | 16.20422 | 2.876994 | 99.54831 | 223.0992 | 244 | 1186.627 | 0.1641334 | 517.4244 | 1173.131 | 0.1732712 | 442.7519 | 4.209456 | 834.4572 | 14.42864 | 93.01501 | 98.46485
A15 | 450 | 800 | 0.153 |  | 91.91176 | 256.5808 | 177.9915 | 62.92633 | 351.76271 | 117.528 | 28.86667 | 214.3125 | 563.9 | 51.47708 | 12.29346093 | 13.40311 | 1.814943 | 99.28482 | 232.5667 | 237.9 | 1141.941 | 0.1686826 | 475.9994 | 1133.328 | 0.1810455 | 418.1061 | 4.643399 | 624.3564 | 23.49455 | 96.90509 | 97.45823
A18 | 300 | 1000 | 0.1 |  | 75 | 168.732 | 102.367 | 49.47833 | 197.80134 | 75.266 | 15.88889 | 171.4375 | 491.8 | 54.61648 | 15.41444263 | 17.755375 | 3.13914 | 99.5734 | 233.78 | 250.47143 | 1127.492 | 0.1613064 | 505.1897 | 1219.792 | 0.1923272 | 457.2136 | 3.829787 | 1116.578 | 11.64059 | 92.38184 | 99.22224
A20 | 400 | 1000 | 0.118 |  | 84.74576 | 141.1364 | 182.377 | 49.70833 | 272.41289 | 96.75 | 19 | 169.9375 | 548.5 | 63.23804 | 12.54146065 | 15.148125 | 1.376878 | 99.13425 | 227.8667 | 235.5 | 1187.624 | 0.1716893 | 537.1506 | 1153.429 | 0.1799968 | 429.4014 | 4.484797 | 1123.336 | 15.0308203 | 91.6063 | 98.19774
A27 | 500 | 1200 | 0.124 |  | 84.00538 | 162.7807 | 122.1173 | 41.779 | 305.68946 | 127.74975 | 31.75 | 190.0625 | 520.7 | 65.1921 | 11.86376335 | 9.616714 | 1.453623 | 99.38519 | 226.2067 | 237.7867 | 1107.147 | 0.1522519 | 475.0198 | 1175.12 | 0.1692837 | 402.4827 | 5.582791 | 994.961 | 22.8781413 | 94.75572 | 95.35119
A30 | 450 | 1400 | 0.085 |  | 94.53782 | 137.9858 | 92.2075 | 43.932 | 279.04201 | 97.72475 | 27.97083 | 194.3125 | 337.4 | 70.735 | 13.25333263 | 10.80083 | 2.52834 | 99.27227 | 232.0867 | 238.52 | 1107.113 | 0.1605559 | 500.837 | 1127.928 | 0.173987 | 390.4366 | 4.520895 | 848.7346 | 22.1479374 | 96.01395 | 95.30076
A32 | 350 | 1600 | 0.089 |  | 61.44663 | 101.8389 | 69.674 | 70.56367 | 175.64925 | 70.4 | 19 | 190.1875 | 479.7 | 58.49795 | 13.42046954 | 17.57978 | 3.292453 | 99.28482 | 231.4583 | 249.0133 | 890.8043 | 0.13 | 429.6357 | 1183.838 | 0.1874243 | 449.4962 | 5.356964 | 1372.61 | 6.434329 | 91.41845 | 98.87095
A33 | 400 | 1600 | 0.093 |  | 67.2043 | 124.7088 | 76.88867 | 70.173 | 250.3158 | 73.6 | 26.4 | 189 | 560.6 | 95.25881 | 11.54685457 | 14.5573 | 1.654273 | 99.23463 | 235.42 | 235.94 | 1019.899 | 0.1450784 | 468.2806 | 1115.803 | 0.1512121 | 407.1811 | 5.582791 | 1378.812 | 23.9260313 | 91.58446 | 97.91375
A34 | 450 | 1600 | 0.099 |  | 71.02273 | 122.9661 | 99.142 | 58.864 | 270.80062 | 76.8 | 27.075 | 154.9375 | 449.6 | 45.22875 |  | 15.7918 | 2.573953 | 99.59849 | 238.8 | 245.6933 | 762.5955 | 0.1265579 | 344.686 | 1173.065 | 0.1780696 | 457.7034 | 5.919283 | 1205.128 | 21.45567 | 92.07563 | 97.98966
A38 | 500 | 1800 | 0.11 |  | 63.13131 | 146.541 | 92.47567 | 67.36433 | 297.58229 | 84.17144 | 27 | 185.313 | 513.5 | 104.9612 | 7.528463891 | 12.6498 | 1.273465 | 99.53576 | 226.9267 | 234.2533 | 826.5082 | 0.1303589 | 361.9471 | 1166.584 | 0.1622757 | 466.6336 | 7.279412 | 1327.699 | 19.77715 | 93.4101 | 96.34176
No. (New) | Laser power | Scan speed | Line spacing (h) | Layer thickness (t) | Energy density | Melt pool : single track (um) |  |  | Melt pool : as-built (um) |  |  | Spattering: 2nd | Denudation width : Single track (um) |  | Denudation width : Multi-layer | Surface roughness (Ra, um) |  | Relative density | Hardness (HV) |  | Tensile properties (UTS/Y.S: MPa, E.B.: mm/mm, Modulus: GPa) | [5 empty] | Productivity | Deformation | Dimensional accuracy
[6 empty] | Width (w) | Depth (d) | Height | Width (w) | Depth (d) | Height | (area) | [6 empty] | Horizontal direction | Vertical direction | Horizontal direction |  |  | Vertical direction |  |  | (150x150 mm^2 기준) | Cantilevered beam | Overmelting (1.5t) | Accuracy | Precision
| W | mm/s | mm | mm | J/mm^3 | um | um | um | um | um | um | um^2 | AVG | STDEV | um | AVG | STDEV | % | AVG | AVG | UTS | E.B. | Y.S. | UTS | E.B. | Y.S. | mm^3/s | um | % | % | %
B2 | 250 | 400 | 0.152 | 0.06 | 68.5307 | 157.2548 | 224.6847 | 85.44833 | 273.36748 | 94 | 24 | 685.5537 | 113.8 | 27.17646 | 14.6158907 | 8.4625 | 3.584661 | 98.95734 | 227.1067 | 242.4231 | 1008.233 | 0.1359896 | 433.4461 | 1073.521277 | 0.1625316 | 393.5755 | 3.552017 | 844.629 | 22.1432 | 93.44353 | 96.44545
B3 | 300 | 400 | 0.167 |  | 74.8503 | 160.1806 | 315.186 | 121.003 | 288.12076 | 128.875 | 26 | 871.2702 | 114.7 | 18.06128 | 14.11883607 | 5.7489 | 1.208883 | 98.81669 | 225.36 | 235.2333 | 1038.415 | 0.1478007 | 399.8032 | 1058.458077 | 0.1694576 | 379.6643 | 3.892438 | 820.4446 | 37.39213 | 98.16681 | 95.96667
B5 | 400 | 400 | 0.137 |  | 121.6545 | 226.0102 | 339.8397 | 94.105 | 317.62732 | 198.625 | 30 | 1328.397 | 159.2 | 74.43091 | 12.61746367 | 10.9178 | 4.697472649 | 99.97491 | 228.94 | 238.6 | 932.5508 | 0.14075 | 393.6262 | 938.580207 | 0.14 | 415.2797 | 3.209823 | 317.7 | 50.00474 | 99.58009 | 95.74103
B7 | 300 | 600 | 0.136 |  | 61.27451 | 146.6201 | 242.1357 | 97.114 | 284.86302 | 102.5 | 23.25 | 612.9917 | 520 | 96.58882 | 15.12468372 | 8.1992 | 2.91016192 | 99.7867 | 236.3667 | 238.0333 | 1001.755 | 0.1906 | 462.9438 | 1067.553884 | 0.1448568 | 410.4798 | 4.724653 | 843.7704 | 21.55998 | 96.68742 | 97.89567
B8 | 350 | 600 | 0.139 |  | 69.94404 | 155.0837 | 301.0597 | 118.2043 | 293.29779 | 110.2 | 24.33333 | 615.2397 | 518.9 | 79.61212 | 14.00225083 | 6.0599 | 1.317523219 | 99.1606 | 229.25 | 239.9 | 1016.286 | 0.2021 | 484.0985 | 1048.328965 | 0.1448568 | 393.6763 | 4.825148 | 847.8622 | 44.0588 | 94.48771 | 97.00814
B9 | 400 | 600 | 0.087 |  | 127.7139 | 154.9919 | 347.1863 | 115.7287 | 301.73257 | 117.9 | 25.41666 | 729.4215 | 589.1 | 75.21097 | 13.69729793 | 9.4271 | 3.703180448 | 99.32246 | 220.8833 | 233.4833 | 1036.013 | 0.17315 | 444.2045 | 1053.766532 | 0.1609962 | 380.9661 | 3.060985 | 325.7183 | 59.02323 | 98.2835 | 96.40849
B10 | 450 | 600 | 0.166 |  | 75.3012 | 161.8467 | 382.2707 | 107.7013 | 310.38957 | 142.75 | 27.45833 | 629.7851 | 574.1 | 99.55144 | 11.99808293 | 13.8168 | 3.403890083 | 99.1468 | 219.7467 | 242.05 | 1058.051 | 0.1746631 | 459.8958 | 1030.235162 | 0.1639048 | 375.14 | 5.722676 | 626.2429 | 42.4514 | 97.6769 | 98.37084
B11 | 500 | 600 | 0.191 |  | 72.7167 | 167.5433 | 402.5973 | 105.0507 | 319.04658 | 172.93725 | 29.5 | 365.0248 | 520.1 | 75.76338 | 9.580262336 | 13.5197 | 7.312694579 | 99.22208 | 222.7733 | 245.0167 | 1049.056 | 0.165 | 456.8471 | 983.951547 | 0.1475358 | 346.4618 | 6.542756 | 915.399 | 51.4888573 | 99.91717 | 93.90144
B13 | 300 | 800 | 0.112 |  | 55.80357 | 113.9219 | 168.8313 | 92.06367 | 281.60528 | 91 | 21.2 | 368.3306 | 483.7 | 35.49022 | 19.6640625 | 8.1345 | 2.940948 | 99.02133 | 248.5004 | 255.8644 | 998.7452 | 0.19955 | 470.4342 | 1043.473884 | 0.1578797 | 386.5837 | 5.170115 | 1021.135 | 26.43907 | 92.5503 | 97.57299
B14 | 350 | 800 | 0.129 |  | 56.52455 | 116.9186 | 222.19 | 92.764 | 287.98186 | 103 | 22 | 335.405 | 501.6 | 79.07818 | 19.02863654 | 9.995444444 | 4.137949767 | 98.97114 | 232.1596 | 252.6751 | 992.1571 | 0.21595 | 452.5887 | 1061.120543 | 0.155949 | 388.0669 | 5.920449 | 966.2535 | 24.81271 | 96.72472 | 97.75482
B15 | 400 | 800 | 0.138 |  | 60.38647 | 135.0781 | 233.2123 | 92.484 | 294.35845 | 112.25 | 22.4 | 388.4959 | 544.3 | 73.54733 | 16.84096659 | 11.0759 | 3.13432968 | 99.08407 | 246.4951 | 211.4278 | 1024.85 | 0.19025 | 454.0051 | 1028.458118 | 0.1650884 | 368.4692 | 6.314184 | 978.8667 | 32.81176 | 96.8196 | 97.816
B16 | 450 | 800 | 0.12 |  | 78.125 | 132.7603 | 248.4947 | 133.049 | 302.23764 | 139.66667 | 23.25 | 563.0083 | 591.7 | 71.62688 | 14.64176634 | 12.351 | 3.651096 | 99.25972 | 224.0867 | 234.8 | 977.4784 | 0.1582095 | 457.8063 | 990.127167 | 0.1625752 | 375.8442 | 5.524297 | 757.831 | 43.62731 | 96.91448 | 95.29326
B17 | 500 | 800 | 0.129 |  | 80.74935 | 130.5953 | 290.184 | 85.72 | 329.74746 | 126.75 | 26.375 | 348.5289 | 599.3 | 90.37704 | 13.80668606 | 12.9036 | 1.920888675 | 99.17189 | 224.08 | 234.7867 | 1019.439 | 0.1691176 | 469.8976 | 1003.957291 | 0.1560772 | 385.7239 | 5.920449 | 582.4992 | 51.17591 | 97.86662 | 96.69889
B21 | 450 | 1000 | 0.098 |  | 76.53061 | 98.51744 | 254.5817 | 57.519 | 284.17275 | 108.43333 | 21.75 | 353.983 | 617.9 | 101.5691 |  | 18.3023 | 4.811472956 | 99.51066 | 217.6167 | 228.66 | 1029.669 | 0.1654625 | 473.8024 | 971.939571 | 0.1566516 | 374.3371 | 5.634583 | 1207.809 | 46.45804 | 99.21901 | 97.04316
B22 | 500 | 1000 | 0.111 |  | 75.07508 | 125.3593 | 272.582 | 55.449 | 300.52038 | 122.8 | 23.3125 | 288.628 | 564.4 | 66.64113 | 22.90932717 | 22.3006 | 6.822638138 | 99.22208 | 210.7 | 230.1733 | 1046.172 | 0.1616281 | 476.1647 | 978.746188 | 0.1583892 | 372.9853 | 6.346887 | 1182.548 | 39.34092 | 97.05517 | 97.03273
B23 | 350 | 1200 | 0.062 |  | 78.40502 | 109.964 | 141.2697 | 64.64667 | 253.14423 | 91.4 | 20.25 | 346.942 | 487.6 | 82.10871 | 26.00915778 | 8.6109 | 1.637658657 | 99.29737 | 220.7333 | 232.44 | 1019.909 | 0.1576725 | 469.158 | 939.745212 | 0.1545295 | 344.209 | 4.321115 | 800.81 | 46.75202 | 95.21986 | 95.83582
B24 | 400 | 1200 | 0.073 |  | 76.1035 | 118.793 | 138.2397 | 64.06933 | 259.62604 | 100.63142 | 20.25 | 417.752 | 574.1 | 113.6991 |  | 14.4459 | 4.506010861 | 99.83045 | 244.4067 | 240.2267 | 989.8793 | 0.17475 | 429.816 | 891.260945 | 0.1488028 | 340.5843 | 5.059035 | 753.4629 | 47.45851 | 95.9948 | 98.26097
B25 | 450 | 1200 | 0.085 |  | 73.52941 | 112.4718 | 203.4633 | 61.76067 | 266.10785 | 109.86283 | 20.25 | 447.372 | 536.4 | 80.748 | 22.75406014 | 17.7269 | 3.062149479 | 99.25972 | 231.74444 | 242.5333 | 1008.463 | 0.19805 | 446.3183 | 927.37722 | 0.1501662 | 352.6646 | 5.854592 | 929.7563 | 51.18065 | 97.97510375 | 95.53395
B26 | 500 | 1200 | 0.117 |  | 59.35423 | 99.69089 | 169.697 | 69.841 | 272.58966 | 119.09425 | 20.25 | 389.223 | 507.4 | 66.67563 |  | 23.0522 | 6.606719119 | 99.15056 | 243.0733 | 244.3667 | 1059.828 | 0.18455 | 463.5722 | 821.079324 | 0.1415147 | 318.7257 | 7.929217 | 1094.098 | 29.2745377 | 96.782 | 94.01006
B27 | 450 | 1400 | 0.097 |  | 55.22828 | 101.6982 | 147.186 | 63.68433 | 224.29427 | 58.5 | 19.19048 | 512.132 | 367.4 | 32.75424 | 21.55518395 | 23.9065 | 6.776473046 | 99.48557 | 231.9143 | 234.72 | 1072.389 | 0.17665 | 484.3049 | 954.033234 | 0.1490143 | 366.7155 | 7.684215 | 1042.387 | 29.11332 | 95.01541 | 96.68951
No. (New) | Laser power | Scan speed | Line spacing (h) | Layer thickness (t) | Energy density | Melt pool : single track (um) |  |  | Melt pool : as-built (um) |  |  | Spattering: 2nd | Denudation width : Single track (um) |  | Denudation width : Multi-layer | Surface roughness (Ra, um) |  | Relative density | Hardness (HV) |  | Tensile properties (UTS/Y.S: MPa, E.B.: mm/mm, Modulus: GPa) | [5 empty] | Productivity | Deformation | Dimensional accuracy
[6 empty] | Width (w) | Depth (d) | Height | Width (w) | Depth (d) | Height | (area) | [6 empty] | Horizontal direction | Vertical direction | Horizontal direction |  |  | Vertical direction |  |  | (150x150 mm^2 기준) | Cantilevered beam | Overmelting (1.5t) | Accuracy | Precision
| W | mm/s | mm | mm | J/mm^3 | um | um | um | um | um | um | um^2 | AVG | STDEV | um | AVG | STDEV | % | AVG | AVG | UTS | E.B. | Y.S. | UTS | E.B. | Y.S. | mm^3/s | um | % | % | %
C3 | 300 | 400 | 0.16 | 0.08 | 58.59375 | 157.4081 | 417.8967 | 73.597 | 240.8877 | 116 | 19.28571 | 989.917 | 468.3 | 65.56836 | 19.32605139 | 23.3209 | 7.644669 | 98.77629 | 283.7667 | 234.0133 | 954.4604 | 0.1468131 | 397.0234 | 1100.968 | 0.158516 | 375.4016 | 4.978392 | 1079.944 | 55.3485064 | 91.58054 | 97.875
C4 | 350 | 400 | 0.18 |  | 60.76389 | 155.0034 | 488.9133 | 81.962 | 328.8832206 | 155.125 | 19.36 | 1141.851 | 542 | 103.8566 | 17.20163124 | 21.2635 | 7.496916 | 98.96847 | 224.0833 | 228.9467 | 991.2213 | 0.1590108 | 443.1555 | 1089.285 | 0.1630284 | 353.5816 | 5.581395 | 1098.392 | 61.55998 | 95.27583 | 96.9817
C5 | 400 | 400 | 0.153 |  | 81.69935 | 160.9337 | 565.681 | 105.841 | 328.9461 | 170.9375 | 19.43 | 950.083 | 544.2 | 56.6918 | 17.46170279 | 15.9976 | 5.163819 | 98.67489 | 221.8667 | 231.1933 | 977.1696 | 0.1576948 | 424.0547 | 1054.631 | 0.1649211 | 295.7584 | 4.766355 | 828.5268 | 76.2209578 | 98.7808 | 95.98438
C7 | 400 | 600 | 0.118 |  | 70.62147 | 159.9956 | 396.6167 | 124.217 | 291.1394 | 126.8333 | 17.33333 | 1414.347 | 479.1 | 93.44779 | 14.48212292 | 13.4951 | 3.412667 | 98.58768 | 203.15 | 232.2167 | 983.1627 | 0.1649889 | 445.0461 | 1014.013 | 0.1617476 | 294.4373 | 5.49121 | 877.0301 | 50.73969 | 97.04395 | 94.27963
C8 | 450 | 600 | 0.109 |  | 86.00917 | 146.9089 | 427.464 | 95.451 | 305.093 | 154.8698 | 20.5 | 1595.438 | 457 | 93.36916 |  | 12.652 | 2.447503 | 98.71621 | 234.2 | 235.6867 | 1000.84 | 0.1617435 | 432.482 | 949.1887 | 0.1625566 | 279.2485 | 5.084219 | 834.5249 | 82.8781413 | 96.55597 | 94.56835
C9 | 500 | 600 | 0.123 |  | 84.68835 | 151.2592 | 498.13 | 75.92433 | 319.0466 | 182.90625 | 23.67 | 1068 | 535.1 | 53.25308 |  | 13.7134 | 5.134659 | 98.71293 | 207.85 | 245 | 987.9904 | 0.1627094 | 428.5447 | 1014.648 | 0.1560218 | 291.1598 | 5.716499 | 821.6987 | 80.80133 | 99.67604 | 95.61526
C12 | 450 | 800 | 0.102 |  | 68.93382 | 123.4819 | 338.177 | 56.377 | 271.7175658 | 153.25 | 18.3125 | 2065.19 | 647.4 | 55.56114 |  | 23.2426 | 4.485739 | 98.635 | 212.5 | 236.4333 | 1007.685 | 0.1747147 | 401.4996 | 967.5941 | 0.145 | 294.1266 | 6.299537 | 869.9411 | 55.65197 | 95.98784 | 95.65518